## Monotonic-0-degree (version 2).
e (mm) : | 5 |  |  | E(Mpa) : | 109445 |  | UTS (Mpa) : | 1070.063 |  |  | E (Mpa) : | 109445.2 | Conversion |  | Stress Ratio: | -0.2410952
Area (mm)*2: | 50 |  |  | Elongation at fracture: | 0.2314017 |  | Strain Max: | 0.1252352 |  |  | UTS Index: | 1862 | 1KN : | 1000 | Amplitude Stress: | 664.0248
L0(mm) | 10 |  |  | Fracture Stress: | 780.0516 |  | Yield stress | 898.4177 |  |  | Min Stress: | -257.987 |  |  | Mean Stress: | 406.0378
[12 empty] | 936.3530083 | Yield index | #N/A | Range Stress: | 1328.05
Temps d'exécution | Ch 1 Displacement | Ch 1 Force | Force | Axial Extenso | Eng Stress | Eng Strain | strain + 0,2% | strain * E | True stress | True Strain
sec | mm | kN | N | mm | Mpa |  | X | y | Mpa | [7 empty] | T (rad) | Stress(Mpa) | σmax | σmin | σmean
0.00390625 | -0.001350045 | 1.576489 | 1576.489 | 0.001077228 | 31.52977 | 0.0001077228 | 0.002107717 | 11.78909 | 31.53317 | 0.000107717 | [6 empty] | 0 | 406.038 | 1070.063 | -257.987 | 406.0378
0.013671875 | 0.003273785 | 1.627757 | 1627.757 | 0.001182555 | 32.55514 | 0.0001182555 | 0.002118249 | 12.94171 | 32.55899 | 0.0001182485 | [6 empty] | 0.1 | 472.3299 | 1070.063 | -257.987 | 406.0378
0.0234375 | 0.001101196 | 1.665296 | 1665.296 | 0.001208528 | 33.30593 | 0.0001208528 | 0.002120846 | 13.22594 | 33.30995 | 0.0001208455 | [6 empty] | 0.2 | 537.9594 | 1070.063 | -257.987 | 406.0378
0.033203125 | 0.004068017 | 1.756403 | 1756.403 | 0.001413078 | 35.12807 | 0.0001413078 | 0.002141298 | 15.46434 | 35.13303 | 0.0001412978 | [6 empty] | 0.3 | 602.2708 | 1070.063 | -257.987 | 406.0378
0.04296875 | 0.003995001 | 1.828632 | 1828.632 | 0.001472332 | 36.57263 | 0.0001472332 | 0.002147222 | 16.11275 | 36.57802 | 0.0001472224 | [6 empty] | 0.4 | 664.6215 | 1070.063 | -257.987 | 406.0378
0.052734375 | 0.006940961 | 1.92107 | 1921.07 | 0.001743339 | 38.4214 | 0.0001743339 | 0.002174319 | 19.07831 | 38.4281 | 0.0001743187 | [6 empty] | 0.5 | 724.3885 | 1070.063 | -257.987 | 406.0378
0.0625 | 0.007753074 | 2.01621 | 2016.21 | 0.001883138 | 40.3242 | 0.0001883138 | 0.002188296 | 20.60806 | 40.33179 | 0.0001882961 | [6 empty] | 0.6 | 780.9747 | 1070.063 | -257.987 | 406.0378
0.072265625 | 0.008776784 | 2.095067 | 2095.067 | 0.002072881 | 41.90135 | 0.0002072881 | 0.002207267 | 22.68429 | 41.91003 | 0.0002072666 | [6 empty] | 0.7 | 833.8146 | 1070.063 | -257.987 | 406.0378
0.08203125 | 0.009763241 | 2.221785 | 2221.785 | 0.002236709 | 44.43571 | 0.0002236709 | 0.002223646 | 24.47692 | 44.44565 | 0.0002236459 | [6 empty] | 0.8 | 882.3804 | 1070.063 | -257.987 | 406.0378
0.091796875 | 0.01116395 | 2.326221 | 2326.221 | 0.002367104 | 46.52442 | 0.0002367104 | 0.002236682 | 25.9037 | 46.53543 | 0.0002366824 | [6 empty] | 0.9 | 926.1867 | 1070.063 | -257.987 | 406.0378
0.1015625 | 0.01345873 | 2.421126 | 2421.126 | 0.002612679 | 48.42253 | 0.0002612679 | 0.002261234 | 28.59073 | 48.43518 | 0.0002612338 | [6 empty] | 1 | 964.7958 | 1070.063 | -257.987 | 406.0378
0.111328125 | 0.01547337 | 2.535088 | 2535.088 | 0.002776384 | 50.70176 | 0.0002776384 | 0.0022776 | 30.38191 | 50.71583 | 0.0002775998 | [6 empty] | 1.1 | 997.822 | 1070.063 | -257.987 | 406.0378
0.12109375 | 0.01773387 | 2.631289 | 2631.289 | 0.003031828 | 52.62579 | 0.0003031828 | 0.002303137 | 33.17682 | 52.64174 | 0.0003031369 | [6 empty] | 1.2 | 1024.935 | 1070.063 | -257.987 | 406.0378
0.130859375 | 0.01788288 | 2.726484 | 2726.484 | 0.003153092 | 54.52968 | 0.0003153092 | 0.002315259 | 34.50357 | 54.54687 | 0.0003152595 | [6 empty] | 1.3 | 1045.865 | 1070.063 | -257.987 | 406.0378
0.140625 | 0.01787543 | 2.856838 | 2856.838 | 0.003358575 | 57.13676 | 0.0003358575 | 0.002335801 | 36.75176 | 57.15595 | 0.0003358012 | [6 empty] | 1.4 | 1060.401 | 1070.063 | -257.987 | 406.0378
0.150390625 | 0.02030283 | 2.968461 | 2968.461 | 0.003615464 | 59.36921875 | 0.0003615464 | 0.002361481 | 39.56229 | 59.39068 | 0.000361481 | [6 empty] | 1.5 | 1068.4 | 1070.063 | -257.987 | 406.0378
0.16015625 | 0.02286434 | 3.099926 | 3099.926 | 0.003783378 | 61.99852 | 0.0003783378 | 0.002378266 | 41.39935 | 62.02198 | 0.0003782662 | [6 empty] | 1.6 | 1069.78 | 1070.063 | -257.987 | 406.0378
0.169921875 | 0.02502352 | 3.215921 | 3215.921 | 0.00401447 | 64.31842 | 0.000401447 | 0.002401366 | 43.92755 | 64.34424 | 0.0004013664 | [6 empty] | 1.7 | 1064.528 | 1070.063 | -257.987 | 406.0378
0.1796875 | 0.02564341 | 3.296829 | 3296.829 | 0.00417687 | 65.93658 | 0.000417687 | 0.0024176 | 45.70421 | 65.96412 | 0.0004175998 | [6 empty] | 1.8 | 1052.697 | 1070.063 | -257.987 | 406.0378
0.189453125 | 0.02803505 | 3.417578 | 3417.578 | 0.004363753 | 68.35155 | 0.0004363753 | 0.00243628 | 47.74868 | 68.38138 | 0.0004362801 | [6 empty] | 1.9 | 1034.405 | 1070.063 | -257.987 | 406.0378
0.19921875 | 0.02940595 | 3.529275 | 3529.275 | 0.004643686 | 70.58551 | 0.0004643686 | 0.002464261 | 50.81103 | 70.61829 | 0.0004642608 | [6 empty] | 2 | 1009.834 | 1070.063 | -257.987 | 406.0378
0.208984375 | 0.03147572 | 3.647465 | 3647.465 | 0.00485226 | 72.94929 | 0.000485226 | 0.002485108 | 53.09268 | 72.98469 | 0.0004851083 | [6 empty] | 2.1 | 979.2306 | 1070.063 | -257.987 | 406.0378
0.21875 | 0.03308207 | 3.748506 | 3748.506 | 0.004938851 | 74.97011 | 0.0004938851 | 0.002493763 | 54.03991 | 75.00714 | 0.0004937632 | [6 empty] | 2.2 | 942.8998 | 1070.063 | -257.987 | 406.0378
0.228515625 | 0.0346154 | 3.831951 | 3831.951 | 0.005180019 | 76.63902 | 0.0005180019 | 0.002517868 | 56.67804 | 76.67872 | 0.0005178678 | [6 empty] | 2.3 | 901.2049 | 1070.063 | -257.987 | 406.0378
0.23828125 | 0.03570914 | 3.96003 | 3960.03 | 0.005396237 | 79.2006 | 0.0005396237 | 0.002539478 | 59.04318 | 79.24333 | 0.0005394781 | [6 empty] | 2.4 | 854.5624 | 1070.063 | -257.987 | 406.0378
0.248046875 | 0.03749728 | 4.075089 | 4075.089 | 0.005542885 | 81.50179 | 0.0005542885 | 0.002554135 | 60.6473 | 81.54696 | 0.000554135 | [6 empty] | 2.5 | 803.4385 | 1070.063 | -257.987 | 406.0378
0.2578125 | 0.03941506 | 4.17653 | 4176.53 | 0.005785915 | 83.53061 | 0.0005785915 | 0.002578424 | 63.30564 | 83.57894 | 0.0005784242 | [6 empty] | 2.6 | 748.3438 | 1070.063 | -257.987 | 406.0378
0.267578125 | 0.04092157 | 4.287522 | 4287.522 | 0.005935727 | 85.75045 | 0.0005935727 | 0.002593397 | 64.94429 | 85.80135 | 0.0005933966 | [6 empty] | 2.7 | 689.8289 | 1070.063 | -257.987 | 406.0378
0.27734375 | 0.04190952 | 4.386585 | 4386.585 | 0.006156366 | 87.7317 | 0.0006156366 | 0.002615447 | 67.35762 | 87.78571 | 0.0006154472 | [6 empty] | 2.8 | 628.4785 | 1070.063 | -257.987 | 406.0378
0.287109375 | 0.04360378 | 4.495473 | 4495.473 | 0.006415838 | 89.90946 | 0.0006415838 | 0.002641378 | 70.19562 | 89.96715 | 0.000641378 | [6 empty] | 2.9 | 564.9055 | 1070.063 | -257.987 | 406.0378
0.296875 | 0.04493296 | 4.600416 | 4600.416 | 0.006561739 | 92.00831 | 0.0006561739 | 0.002655959 | 71.7914 | 92.06868 | 0.0006559587 | [6 empty] | 3 | 499.7452 | 1070.063 | -257.987 | 406.0378
0.306640625 | 0.04727543 | 4.697615 | 4697.615 | 0.006836895 | 93.9523 | 0.0006836895 | 0.002683456 | 74.80083 | 94.01654 | 0.0006834559 | [6 empty] | 3.1 | 433.6486 | 1070.063 | -257.987 | 406.0378
0.31640625 | 0.0492394 | 4.805049 | 4805.049 | 0.006915882 | 96.10099 | 0.0006915882 | 0.002691349 | 75.66471 | 96.16745 | 0.0006913492 | [6 empty] | 3.2 | 367.2761 | 1070.063 | -257.987 | 406.0378
0.326171875 | 0.05019456 | 4.909625 | 4909.625 | 0.007177555 | 98.1925 | 0.0007177555 | 0.002717498 | 78.52657 | 98.26298 | 0.000717498 | [6 empty] | 3.3 | 301.2909 | 1070.063 | -257.987 | 406.0378
0.3359375 | 0.0514552 | 5.024298 | 5024.298 | 0.007396121 | 100.486 | 0.0007396121 | 0.002739339 | 80.91692 | 100.5603 | 0.0007393387 | [6 empty] | 3.4 | 236.3523 | 1070.063 | -257.987 | 406.0378
0.345703125 | 0.05275905 | 5.127417 | 5127.417 | 0.007493987 | 102.5483 | 0.0007493987 | 0.002749118 | 81.98722 | 102.6252 | 0.000749118 | [6 empty] | 3.5 | 173.1092 | 1070.063 | -257.987 | 406.0378
0.35546875 | 0.05411953 | 5.233288 | 5233.288 | 0.007751039 | 104.6658 | 0.0007751039 | 0.002774804 | 84.79838 | 104.7469 | 0.0007748036 | [6 empty] | 3.6 | 112.1934 | 1070.063 | -257.987 | 406.0378
0.365234375 | 0.0560835 | 5.329581 | 5329.581 | 0.007914 | 106.5916 | 0.0007914 | 0.002791087 | 86.58052 | 106.676 | 0.000791087 | [6 empty] | 3.7 | 54.21356 | 1070.063 | -257.987 | 406.0378
0.375 | 0.05721003 | 5.444952 | 5444.952 | 0.008142685 | 108.899 | 0.0008142685 | 0.002813937 | 89.08135 | 108.9877 | 0.0008139372 | [6 empty] | 3.8 | -0.250936 | 1070.063 | -257.987 | 406.0378
0.384765625 | 0.05837977 | 5.528163 | 5528.163 | 0.008299607 | 110.5633 | 0.0008299607 | 0.002829616 | 90.79737 | 110.655 | 0.0008296164 | [6 empty] | 3.9 | -50.65592 | 1070.063 | -257.987 | 406.0378
0.39453125 | 0.06011576 | 5.649886 | 5649.886 | 0.008514995 | 112.9977 | 0.0008514995 | 0.002851137 | 93.15271 | 113.0939 | 0.0008511372 | [6 empty] | 4 | -96.49778 | 1070.063 | -257.987 | 406.0378
0.404296875 | 0.06201267 | 5.778347 | 5778.347 | 0.008744363 | 115.5669 | 0.0008744363 | 0.002874054 | 95.66086 | 115.668 | 0.0008740542 | [6 empty] | 4.1 | -137.3185 | 1070.063 | -257.987 | 406.0378
0.4140625 | 0.06305576 | 5.896288 | 5896.288 | 0.008977925 | 117.9258 | 0.0008977925 | 0.00289739 | 98.21482 | 118.0316 | 0.0008973897 | [6 empty] | 4.2 | -172.7101 | 1070.063 | -257.987 | 406.0378
0.423828125 | 0.06558001 | 6.01364 | 6013.64 | 0.009182836 | 120.2728 | 0.0009182836 | 0.002917862 | 100.4554 | 120.3832 | 0.0009178622 | [6 empty] | 4.3 | -202.3191 | 1070.063 | -257.987 | 406.0378
0.43359375 | 0.06932169 | 6.124264 | 6124.264 | 0.009364801 | 122.4853 | 0.0009364801 | 0.002936042 | 102.4451 | 122.6 | 0.0009360419 | [6 empty] | 4.4 | -225.8496 | 1070.063 | -257.987 | 406.0378
0.443359375 | 0.07073134 | 6.228505 | 6228.505 | 0.009566963 | 124.5701 | 0.0009566963 | 0.002956239 | 104.6556 | 124.6893 | 0.000956239 | [6 empty] | 4.5 | -243.0664 | 1070.063 | -257.987 | 406.0378
0.453125 | 0.07143468 | 6.364209 | 6364.209 | 0.009721984 | 127.2842 | 0.0009721984 | 0.002971726 | 106.3506 | 127.4079 | 0.0009717261 | [6 empty] | 4.6 | -253.7977 | 1070.063 | -257.987 | 406.0378
0.462890625 | 0.07405877 | 6.479955 | 6479.955 | 0.0100683 | 129.5991 | 0.00100683 | 0.003006324 | 110.1371 | 129.7296 | 0.001006324 | [6 empty] | 4.7 | -257.936 | 1070.063 | -257.987 | 406.0378
0.47265625 | 0.07525385 | 6.621333 | 6621.333 | 0.01026504 | 132.4267 | 0.001026504 | 0.003025977 | 112.2881 | 132.5626 | 0.001025977 | [6 empty] | 4.8 | -255.4402 | 1070.063 | -257.987 | 406.0378
0.482421875 | 0.07664561 | 6.743961 | 6743.961 | 0.01052687 | 134.8792 | 0.001052687 | 0.003052133 | 115.1507 | 135.0212 | 0.001052133 | [6 empty] | 4.9 | -246.3351 | 1070.063 | -257.987 | 406.0378
0.4921875 | 0.07977635 | 6.821418 | 6821.418 | 0.01069702 | 136.4284 | 0.001069702 | 0.003069131 | 117.011 | 136.5743 | 0.001069131 | [6 empty] | 5 | -230.7117 | 1070.063 | -257.987 | 406.0378
0.501953125 | 0.08063465 | 6.942742 | 6942.742 | 0.01088252 | 138.8548 | 0.001088252 | 0.003087661 | 119.039 | 139.006 | 0.001087661 | [6 empty] | 5.1 | -208.7261 | 1070.063 | -257.987 | 406.0378
0.51171875 | 0.08224547 | 7.042456 | 7042.456 | 0.0110953 | 140.8491 | 0.00110953 | 0.003108915 | 121.3652 | 141.0054 | 0.001108915 | [6 empty] | 5.2 | -180.598 | 1070.063 | -257.987 | 406.0378
0.521484375 | 0.08379221 | 7.163508 | 7163.508 | 0.01123994 | 143.2702 | 0.001123994 | 0.003123363 | 122.9464 | 143.4312 | 0.001123363 | [6 empty] | 5.3 | -146.6084 | 1070.063 | -257.987 | 406.0378
0.53125 | 0.08674562 | 7.29306 | 7293.06 | 0.01152771 | 145.8612 | 0.001152771 | 0.003152108 | 126.0924 | 146.0293 | 0.001152108 | [6 empty] | 5.4 | -107.0969 | 1070.063 | -257.987 | 406.0378
0.541015625 | 0.08782446 | 7.371815 | 7371.815 | 0.01166893 | 147.4363 | 0.001166893 | 0.003166213 | 127.6362 | 147.6083 | 0.001166213 | [6 empty] | 5.5 | -62.45841 | 1070.063 | -257.987 | 406.0378
0.55078125 | 0.08948743 | 7.484594 | 7484.594 | 0.01183218 | 149.6919 | 0.001183218 | 0.003182518 | 129.4207 | 149.869 | 0.001182518 | [6 empty] | 5.6 | -13.13883 | 1070.063 | -257.987 | 406.0378
0.560546875 | 0.09144544 | 7.576065 | 7576.065 | 0.01206201 | 151.5213 | 0.001206201 | 0.003205474 | 131.9331 | 151.7041 | 0.001205474 | [6 empty] | 5.7 | 40.36903 | 1070.063 | -257.987 | 406.0378
0.5703125 | 0.09070784 | 7.676109375 | 7676.109375 | 0.01224176 | 153.5221875 | 0.001224176 | 0.003223427 | 133.898 | 153.7101 | 0.001223427 | [6 empty] | 5.8 | 97.53054 | 1070.063 | -257.987 | 406.0378
0.580078125 | 0.09205043 | 7.794974 | 7794.974 | 0.01249719 | 155.8995 | 0.001249719 | 0.003248939 | 136.6901 | 156.0943 | 0.001248939 | [6 empty] | 5.9 | 157.7745 | 1070.063 | -257.987 | 406.0378
0.58984375 | 0.09575784 | 7.895272 | 7895.272 | 0.01258151 | 157.9054 | 0.001258151 | 0.00325736 | 137.6118 | 158.1041 | 0.00125736 | [6 empty] | 6 | 220.4991 | 1070.063 | -257.987 | 406.0378
0.599609375 | 0.09797513 | 8.011724 | 8011.724 | 0.01277124 | 160.2345 | 0.001277124 | 0.003276309 | 139.6856 | 160.4391 | 0.001276309 | [6 empty] | 6.1 | 285.0775 | 1070.063 | -257.987 | 406.0378
0.609375 | 0.09931773 | 8.11593 | 8115.93 | 0.01300289 | 162.3186 | 0.001300289 | 0.003299444 | 142.2177 | 162.5297 | 0.001299444 | [6 empty] | 6.2 | 350.8646 | 1070.063 | -257.987 | 406.0378
0.619140625 | 0.100863 | 8.217904 | 8217.904 | 0.01315214 | 164.3581 | 0.001315214 | 0.00331435 | 143.849 | 164.5743 | 0.00131435 | [6 empty] | 6.3 | 417.2029 | 1070.063 | -257.987 | 406.0378
0.62890625 | 0.1012072 | 8.311916 | 8311.916 | 0.01336596 | 166.2383 | 0.001336596 | 0.003335703 | 146.186 | 166.4605 | 0.001335703 | [6 empty] | 6.4 | 483.4296 | 1070.063 | -257.987 | 406.0378
0.638671875 | 0.1029938 | 8.42097 | 8420.97 | 0.01355595 | 168.4194 | 0.001355595 | 0.003354677 | 148.2626 | 168.6477 | 0.001354677 | [6 empty] | 6.5 | 548.8831 | 1070.063 | -257.987 | 406.0378
0.6484375 | 0.1047939 | 8.537618 | 8537.618 | 0.01378368 | 170.7524 | 0.001378368 | 0.003377419 | 150.7516 | 170.9877 | 0.001377419 | [6 empty] | 6.6 | 612.9093 | 1070.063 | -257.987 | 406.0378
0.658203125 | 0.1072243 | 8.647491 | 8647.491 | 0.01395229 | 172.9498 | 0.001395229 | 0.003394257 | 152.5945 | 173.1911 | 0.001394257 | [6 empty] | 6.7 | 674.8685 | 1070.063 | -257.987 | 406.0378
0.66796875 | 0.108175 | 8.734108 | 8734.108 | 0.01409039 | 174.6822 | 0.001409039 | 0.003408047 | 154.1037 | 174.9283 | 0.001408047 | [6 empty] | 6.8 | 734.1416 | 1070.063 | -257.987 | 406.0378
0.677734375 | 0.1094416 | 8.822638 | 8822.638 | 0.01429308 | 176.4528 | 0.001429308 | 0.003428288 | 156.3189 | 176.705 | 0.001428288 | [6 empty] | 6.9 | 790.1365 | 1070.063 | -257.987 | 406.0378
0.6875 | 0.1113042 | 8.916779 | 8916.779 | 0.0143944 | 178.3356 | 0.00143944 | 0.003438405 | 157.4262 | 178.5923 | 0.001438405 | [6 empty] | 7 | 842.2935 | 1070.063 | -257.987 | 406.0378
0.697265625 | 0.1125962 | 9.004162 | 9004.162 | 0.01463832 | 180.0832 | 0.001463832 | 0.003462761 | 160.0919 | 180.3469 | 0.001462761 | [6 empty] | 7.1 | 890.0917 | 1070.063 | -257.987 | 406.0378
0.70703125 | 0.1140028 | 9.12334375 | 9123.34375 | 0.01476636 | 182.466875 | 0.001476636 | 0.003475547 | 161.4913 | 182.7363 | 0.001475547 | [6 empty] | 7.2 | 933.0533 | 1070.063 | -257.987 | 406.0378
0.716796875 | 0.1156956 | 9.239784 | 9239.784 | 0.01502594 | 184.7957 | 0.001502594 | 0.003501466 | 164.3279 | 185.0734 | 0.001501466 | [6 empty] | 7.3 | 970.7492 | 1070.063 | -257.987 | 406.0378
0.7265625 | 0.1178175 | 9.346652 | 9346.652 | 0.01523177 | 186.933 | 0.001523177 | 0.003522018 | 166.5773 | 187.2178 | 0.001522018 | [6 empty] | 7.4 | 1002.803 | 1070.063 | -257.987 | 406.0378
0.736328125 | 0.1195207 | 9.452634 | 9452.634 | 0.01539187 | 189.0527 | 0.001539187 | 0.003538003 | 168.3268 | 189.3437 | 0.001538003 | [6 empty] | 7.5 | 1028.893 | 1070.063 | -257.987 | 406.0378
0.74609375 | 0.1213506 | 9.551837 | 9551.837 | 0.01561531 | 191.0367 | 0.001561531 | 0.003560313 | 170.7685 | 191.335 | 0.001560313 | [6 empty] | 7.6 | 1048.761 | 1070.063 | -257.987 | 406.0378
0.755859375 | 0.1230732 | 9.626452 | 9626.452 | 0.01577636 | 192.529 | 0.001577636 | 0.003576393 | 172.5284 | 192.8328 | 0.001576393 | [6 empty] | 7.7 | 1062.206 | 1070.063 | -257.987 | 406.0378
0.765625 | 0.1247644 | 9.740153 | 9740.153 | 0.01594068 | 194.8031 | 0.001594068 | 0.003592798 | 174.3238 | 195.1136 | 0.001592798 | [6 empty] | 7.8 | 1069.096 | 1070.063 | -257.987 | 406.0378
0.775390625 | 0.1262799 | 9.869077 | 9869.077 | 0.0162073 | 197.3815 | 0.00162073 | 0.003619418 | 177.2372 | 197.7014 | 0.001619418 | [6 empty] | 7.9 | 1069.36 | 1070.063 | -257.987 | 406.0378
0.78515625 | 0.1272962 | 9.974248 | 9974.248 | 0.01635288 | 199.485 | 0.001635288 | 0.003633952 | 178.8279 | 199.8112 | 0.001633952 | [6 empty] | 8 | 1062.997 | 1070.063 | -257.987 | 406.0378
0.794921875 | 0.1301453 | 10.07092 | 10070.92 | 0.01653676 | 201.4184 | 0.001653676 | 0.00365231 | 180.837 | 201.7515 | 0.00165231 | [6 empty] | 8.1 | 1050.069 | 1070.063 | -257.987 | 406.0378
0.8046875 | 0.1318812 | 10.16609 | 10166.09 | 0.01671428 | 203.3217 | 0.001671428 | 0.003670033 | 182.7767 | 203.6616 | 0.001670033 | [6 empty] | 8.2 | 1030.707 | 1070.063 | -257.987 | 406.0378
0.814453125 | 0.1333281 | 10.2773 | 10277.3 | 0.01691315 | 205.546 | 0.001691315 | 0.003689886 | 184.9496 | 205.8936 | 0.001689886 | [6 empty] | 8.3 | 1005.103 | 1070.063 | -257.987 | 406.0378
0.82421875 | 0.1322046 | 10.37201 | 10372.01 | 0.01711195 | 207.4403 | 0.001711195 | 0.003709732 | 187.1216 | 207.7952 | 0.001709732 | [6 empty] | 8.4 | 973.513 | 1070.063 | -257.987 | 406.0378
0.833984375 | 0.1369312 | 10.50723 | 10507.23 | 0.01730504 | 210.1445 | 0.001730504 | 0.003729009 | 189.2314 | 210.5082 | 0.001729009 | [6 empty] | 8.5 | 936.2534 | 1070.063 | -257.987 | 406.0378
0.84375 | 0.1361445 | 10.63954 | 10639.54 | 0.01756586 | 212.7909 | 0.001756586 | 0.003755045 | 192.0809 | 213.1646 | 0.001755045 | [6 empty] | 8.6 | 893.696 | 1070.063 | -257.987 | 406.0378
0.853515625 | 0.1377747 | 10.73719 | 10737.19 | 0.01775552 | 214.7438 | 0.001775552 | 0.003773978 | 194.153 | 215.1251 | 0.001773978 | [6 empty] | 8.7 | 846.2661 | 1070.063 | -257.987 | 406.0378
0.86328125 | 0.1420438 | 10.83432 | 10834.32 | 0.01797705 | 216.6864 | 0.001797705 | 0.003796091 | 196.5732 | 217.0759 | 0.001796091 | [6 empty] | 8.8 | 794.4376 | 1070.063 | -257.987 | 406.0378
0.873046875 | 0.1429707 | 10.92013 | 10920.13 | 0.01805595 | 218.4027 | 0.001805595 | 0.003803967 | 197.4352 | 218.797 | 0.001803967 | [6 empty] | 8.9 | 738.7284 | 1070.063 | -257.987 | 406.0378
0.8828125 | 0.1440957 | 11.03015 | 11030.15 | 0.01832027 | 220.6029 | 0.001832027 | 0.003830351 | 200.3227 | 221.0071 | 0.001830351 | [6 empty] | 9 | 679.695 | 1070.063 | -257.987 | 406.0378
0.892578125 | 0.1461163 | 11.15703 | 11157.03 | 0.0185404 | 223.1405 | 0.00185404 | 0.003852323 | 202.7275 | 223.5542 | 0.001852323 | [6 empty] | 9.1 | 617.9273 | 1070.063 | -257.987 | 406.0378
0.90234375 | 0.1472741 | 11.25575 | 11255.75 | 0.01865675 | 225.1149 | 0.001865675 | 0.003863937 | 203.9985 | 225.5349 | 0.001863937 | [6 empty] | 9.2 | 554.0425 | 1070.063 | -257.987 | 406.0378
0.912109375 | 0.1493707 | 11.34804 | 11348.04 | 0.01887368 | 226.9609 | 0.001887368 | 0.003885589 | 206.3683 | 227.3892 | 0.001885589 | [6 empty] | 9.3 | 488.6788 | 1070.063 | -257.987 | 406.0378
0.921875 | 0.1498237 | 11.45838 | 11458.38 | 0.01900572 | 229.1675 | 0.001900572 | 0.003898768 | 207.8107 | 229.6031 | 0.001898768 | [6 empty] | 9.4 | 422.4895 | 1070.063 | -257.987 | 406.0378
0.931640625 | 0.1526028 | 11.55887 | 11558.87 | 0.01923045 | 231.1774 | 0.001923045 | 0.003921198 | 210.2655 | 231.622 | 0.001921198 | [6 empty] | 9.5 | 356.1358 | 1070.063 | -257.987 | 406.0378
0.94140625 | 0.1545459 | 11.67722 | 11677.22 | 0.01947568 | 233.5443 | 0.001947568 | 0.003945674 | 212.9443 | 233.9992 | 0.001945674 | [6 empty] | 9.6 | 290.2807 | 1070.063 | -257.987 | 406.0378
0.951171875 | 0.1559973 | 11.7536875 | 11753.6875 | 0.0195896 | 235.07375 | 0.00195896 | 0.003957044 | 214.1887 | 235.5343 | 0.001957044 | [6 empty] | 9.7 | 225.5822 | 1070.063 | -257.987 | 406.0378
0.9609375 | 0.155969 | 11.86457 | 11864.57 | 0.01981986 | 237.2913 | 0.001981986 | 0.003980024 | 216.7037 | 237.7616 | 0.001980024 | [6 empty] | 9.8 | 162.6867 | 1070.063 | -257.987 | 406.0378
0.970703125 | 0.1587138 | 11.97494 | 11974.94 | 0.01995399 | 239.4988 | 0.001995399 | 0.003993411 | 218.1689 | 239.9767 | 0.001993411 | [6 empty] | 9.9 | 102.2227 | 1070.063 | -257.987 | 406.0378
0.98046875 | 0.1626953 | 12.08211 | 12082.11 | 0.02022004 | 241.6421875 | 0.002022004 | 0.004019962 | 221.0748 | 242.1308 | 0.002019962 | [6 empty] | 10 | 44.79438 | 1070.063 | -257.987 | 406.0378
0.990234375 | 0.1646787 | 12.18482 | 12184.82 | 0.02040689 | 243.6965 | 0.002040689 | 0.00403861 | 223.1157 | 244.1938 | 0.00203861 | [6 empty] | 10.1 | -9.024538 | 1070.063 | -257.987 | 406.0378
1 | 0.1655757 | 12.27992 | 12279.92 | 0.02057702 | 245.5984 | 0.002057702 | 0.004055588 | 224.9738 | 246.1038 | 0.002055588 | [6 empty] | 10.2 | -58.69629 | 1070.063 | -257.987 | 406.0378
1.009765625 | 0.1645833 | 12.35925 | 12359.25 | 0.02071475 | 247.1851 | 0.002071475 | 0.004069332 | 226.4781 | 247.6971 | 0.002069332 | [6 empty] | 10.3 | -103.7246 | 1070.063 | -257.987 | 406.0378
1.01953125 | 0.1684219 | 12.48896 | 12488.96 | 0.02095883 | 249.7791 | 0.002095883 | 0.004093689 | 229.1438 | 250.3026 | 0.002093689 | [6 empty] | 10.4 | -143.6595 | 1070.063 | -257.987 | 406.0378
1.029296875 | 0.1696169 | 12.58651 | 12586.51 | 0.02110285 | 251.7302 | 0.002110285 | 0.004108062 | 230.7168 | 252.2614 | 0.002108062 | [6 empty] | 10.5 | -178.102 | 1070.063 | -257.987 | 406.0378
1.0390625 | 0.1697466 | 12.6826 | 12682.6 | 0.0212642 | 253.6519 | 0.00212642 | 0.004124162 | 232.4789 | 254.1913 | 0.002124162 | [6 empty] | 10.6 | -206.7079 | 1070.063 | -257.987 | 406.0378
1.048828125 | 0.1713142 | 12.80259 | 12802.59 | 0.02149268 | 256.0518 | 0.002149268 | 0.004146962 | 234.9743 | 256.6022 | 0.002146962 | [6 empty] | 10.7 | -229.1916 | 1070.063 | -257.987 | 406.0378
1.05859375 | 0.1740202 | 12.8904 | 12890.4 | 0.02165374 | 257.8081 | 0.002165374 | 0.004163033 | 236.7332 | 258.3663 | 0.002163033 | [6 empty] | 10.8 | -245.3282 | 1070.063 | -257.987 | 406.0378
1.068359375 | 0.1761481 | 12.98939 | 12989.39 | 0.02181671 | 259.7878 | 0.002181671 | 0.004179295 | 238.5129 | 260.3546 | 0.002179295 | [6 empty] | 10.9 | -254.9566 | 1070.063 | -257.987 | 406.0378
1.078125 | 0.1774982 | 13.11355 | 13113.55 | 0.02209518 | 262.2709 | 0.002209518 | 0.004207081 | 241.5539 | 262.8504 | 0.002207081 | [6 empty] | 11 | -257.9805 | 1070.063 | -257.987 | 406.0378
1.087890625 | 0.1793921 | 13.21728 | 13217.28 | 0.02225638 | 264.3456 | 0.002225638 | 0.004223165 | 243.3142 | 264.9339 | 0.002223165 | [6 empty] | 11.1 | -254.3698 | 1070.063 | -257.987 | 406.0378
1.09765625 | 0.1802012 | 13.30901 | 13309.01 | 0.02243068 | 266.1802 | 0.002243068 | 0.004240556 | 245.2176 | 266.7772 | 0.002240556 | [6 empty] | 11.2 | -244.1605 | 1070.063 | -257.987 | 406.0378
1.107421875 | 0.1820803 | 13.41302 | 13413.02 | 0.02258653 | 268.2604 | 0.002258653 | 0.004256106 | 246.9195 | 268.8663 | 0.002256106 | [6 empty] | 11.3 | -227.4546 | 1070.063 | -257.987 | 406.0378
1.1171875 | 0.1837343 | 13.50232 | 13502.32 | 0.02278288 | 270.0463 | 0.002278288 | 0.004275697 | 249.0636 | 270.6616 | 0.002275697 | [6 empty] | 11.4 | -204.4191 | 1070.063 | -257.987 | 406.0378
1.126953125 | 0.1848876 | 13.61762 | 13617.62 | 0.02300088 | 272.3523 | 0.002300088 | 0.004297447 | 251.444 | 272.9787 | 0.002297447 | [6 empty] | 11.5 | -175.2841 | 1070.063 | -257.987 | 406.0378
1.13671875 | 0.1871496 | 13.72251 | 13722.51 | 0.02314224 | 274.4502 | 0.002314224 | 0.00431155 | 252.9876 | 275.0853 | 0.00231155 | [6 empty] | 11.6 | -140.3408 | 1070.063 | -257.987 | 406.0378
1.146484375 | 0.1884982 | 13.81563 | 13815.63 | 0.02337938 | 276.3127 | 0.002337938 | 0.004335209 | 255.577 | 276.9587 | 0.002335209 | [6 empty] | 11.7 | -99.93815 | 1070.063 | -257.987 | 406.0378
1.15625 | 0.1905128 | 13.94326 | 13943.26 | 0.02358497 | 278.8652 | 0.002358497 | 0.00435572 | 257.8218 | 279.5229 | 0.00235572 | [6 empty] | 11.8 | -54.47999 | 1070.063 | -257.987 | 406.0378
1.166015625 | 0.1919985 | 14.04039 | 14040.39 | 0.02375207 | 280.8077 | 0.002375207 | 0.004372391 | 259.6463 | 281.4747 | 0.002372391 | [6 empty] | 11.9 | -4.420496 | 1070.063 | -257.987 | 406.0378
1.17578125 | 0.1940087 | 14.13428 | 14134.28 | 0.02390355 | 282.6857 | 0.002390355 | 0.004387503 | 261.3003 | 283.3614 | 0.002387503 | [6 empty] | 12 | 49.74017 | 1070.063 | -257.987 | 406.0378
1.185546875 | 0.1944408 | 14.22932 | 14229.32 | 0.02408084 | 284.5864 | 0.002408084 | 0.004405189 | 263.2359 | 285.2717 | 0.002405189 | [6 empty] | 12.1 | 107.4608 | 1070.063 | -257.987 | 406.0378
1.1953125 | 0.196822 | 14.31505 | 14315.05 | 0.02432591 | 286.3011 | 0.002432591 | 0.004429637 | 265.9116 | 286.9975 | 0.002429637 | [6 empty] | 12.2 | 168.1648 | 1070.063 | -257.987 | 406.0378
1.205078125 | 0.1991883 | 14.4486 | 14448.6 | 0.02450396 | 288.9721 | 0.002450396 | 0.004447398 | 267.8555 | 289.6802 | 0.002447398 | [6 empty] | 12.3 | 231.2455 | 1070.063 | -257.987 | 406.0378
1.21484375 | 0.2000943 | 14.54231 | 14542.31 | 0.02470294 | 290.8462 | 0.002470294 | 0.004467247 | 270.0279 | 291.5647 | 0.002467247 | [6 empty] | 12.4 | 296.0727 | 1070.063 | -257.987 | 406.0378
1.224609375 | 0.201267 | 14.63164 | 14631.64 | 0.02487084 | 292.6329 | 0.002487084 | 0.004483997 | 271.861 | 293.3607 | 0.002483997 | [6 empty] | 12.5 | 361.9986 | 1070.063 | -257.987 | 406.0378
1.234375 | 0.2043605 | 14.74509 | 14745.09 | 0.02500045 | 294.9018 | 0.002500045 | 0.004496925 | 273.276 | 295.6391 | 0.002496925 | [6 empty] | 12.6 | 428.3645 | 1070.063 | -257.987 | 406.0378
1.244140625 | 0.2054661 | 14.83196 | 14831.96 | 0.02526975 | 296.6391 | 0.002526975 | 0.004523787 | 276.2159 | 297.3887 | 0.002523787 | [6 empty] | 12.7 | 494.5074 | 1070.063 | -257.987 | 406.0378
1.25390625 | 0.206168 | 14.92906 | 14929.06 | 0.02548455 | 298.5813 | 0.002548455 | 0.004545213 | 278.5608 | 299.3422 | 0.002545213 | [6 empty] | 12.8 | 559.7663 | 1070.063 | -257.987 | 406.0378
1.263671875 | 0.2071187 | 15.0511 | 15051.1 | 0.0255916 | 301.0221 | 0.00255916 | 0.004555891 | 279.7295 | 301.7924 | 0.002555891 | [6 empty] | 12.9 | 623.4892 | 1070.063 | -257.987 | 406.0378
1.2734375 | 0.2094671 | 15.1584 | 15158.4 | 0.02580076 | 303.168 | 0.002580076 | 0.004576753 | 282.0128 | 303.9502 | 0.002576753 | [6 empty] | 13 | 685.0394 | 1070.063 | -257.987 | 406.0378
1.283203125 | 0.2111509 | 15.25443 | 15254.43 | 0.0259526 | 305.0887 | 0.00259526 | 0.004591899 | 283.6703 | 305.8805 | 0.002591899 | [6 empty] | 13.1 | 743.8019 | 1070.063 | -257.987 | 406.0378
1.29296875 | 0.2131641 | 15.33442 | 15334.42 | 0.02613387 | 306.6885 | 0.002613387 | 0.004609978 | 285.649 | 307.49 | 0.002609978 | [6 empty] | 13.2 | 799.1896 | 1070.063 | -257.987 | 406.0378
1.302734375 | 0.2157822 | 15.4245 | 15424.5 | 0.02627852 | 308.49 | 0.002627852 | 0.004624405 | 287.228 | 309.3006 | 0.002624405 | [6 empty] | 13.3 | 850.6491 | 1070.063 | -257.987 | 406.0378
1.3125 | 0.216274 | 15.51745 | 15517.45 | 0.0264415 | 310.3490625 | 0.00264415 | 0.00464066 | 289.007 | 311.1697 | 0.00264066 | [6 empty] | 13.4 | 897.6661 | 1070.063 | -257.987 | 406.0378
1.322265625 | 0.2176344 | 15.59199 | 15591.99 | 0.0266993 | 311.8397 | 0.00266993 | 0.004666372 | 291.8211 | 312.6723 | 0.002666372 | [6 empty] | 13.5 | 939.771 | 1070.063 | -257.987 | 406.0378
1.33203125 | 0.2192244 | 15.69474 | 15694.74 | 0.02682979 | 313.8947 | 0.002682979 | 0.004679387 | 293.2455 | 314.7369 | 0.002679387 | [6 empty] | 13.6 | 976.5429 | 1070.063 | -257.987 | 406.0378
1.341796875 | 0.2217829 | 15.80568 | 15805.68 | 0.02700771 | 316.1136 | 0.002700771 | 0.004697131 | 295.1875 | 316.9673 | 0.002697131 | [6 empty] | 13.7 | 1007.615 | 1070.063 | -257.987 | 406.0378
1.3515625 | 0.2215713 | 15.92126 | 15921.26 | 0.02723408 | 318.4252 | 0.002723408 | 0.004719706 | 297.6583 | 319.2924 | 0.002719706 | [6 empty] | 13.8 | 1032.676 | 1070.063 | -257.987 | 406.0378
1.361328125 | 0.2249315 | 16.02595 | 16025.95 | 0.02738752 | 320.5189 | 0.002738752 | 0.004735008 | 299.333 | 321.3967 | 0.002735008 | [6 empty] | 13.9 | 1051.475 | 1070.063 | -257.987 | 406.0378
1.37109375 | 0.226076 | 16.09904 | 16099.04 | 0.02752803 | 321.9807 | 0.002752803 | 0.004749021 | 300.8666 | 322.8671 | 0.002749021 | [6 empty] | 14 | 1063.826 | 1070.063 | -257.987 | 406.0378
1.380859375 | 0.22742 | 16.18065 | 16180.65 | 0.02770755 | 323.6129 | 0.002770755 | 0.004766923 | 302.8259 | 324.5096 | 0.002766923 | [6 empty] | 14.1 | 1069.604 | 1070.063 | -257.987 | 406.0378
1.390625 | 0.2278551 | 16.31236 | 16312.36 | 0.02790927 | 326.2472 | 0.002790927 | 0.00478704 | 305.0276 | 327.1577 | 0.00278704 | [6 empty] | 14.2 | 1068.753 | 1070.063 | -257.987 | 406.0378
1.400390625 | 0.2298325 | 16.41632 | 16416.32 | 0.02816938 | 328.3265 | 0.002816938 | 0.004812978 | 307.8663 | 329.2514 | 0.002812978 | [6 empty] | 14.3 | 1061.279 | 1070.063 | -257.987 | 406.0378
1.41015625 | 0.2313882 | 16.52018 | 16520.18 | 0.02831843 | 330.4036 | 0.002831843 | 0.004827841 | 309.4931 | 331.3393 | 0.002827841 | [6 empty] | 14.4 | 1047.259 | 1070.063 | -257.987 | 406.0378
1.419921875 | 0.2355993 | 16.62896 | 16628.96 | 0.02849206 | 332.5791 | 0.002849206 | 0.004845155 | 311.388 | 333.5267 | 0.002845155 | [6 empty] | 14.5 | 1026.832 | 1070.063 | -257.987 | 406.0378
1.4296875 | 0.234583 | 16.71287 | 16712.87 | 0.0286723 | 334.2574 | 0.00286723 | 0.004863128 | 313.355 | 335.2158 | 0.002863128
1.439453125 | 0.2386793 | 16.83801 | 16838.01 | 0.02888042 | 336.7602 | 0.002888042 | 0.004883879 | 315.6262 | 337.7328 | 0.002883879
1.44921875 | 0.2388045 | 16.92921875 | 16929.21875 | 0.0290845 | 338.584375 | 0.00290845 | 0.004904228 | 317.8533 | 339.5691 | 0.002904228
1.458984375 | 0.2399832 | 17.00768 | 17007.68 | 0.02921651 | 340.1537 | 0.002921651 | 0.004917392 | 319.2939 | 341.1475 | 0.002917392
1.46875 | 0.243336 | 17.13 | 17130 | 0.02943701 | 342.6001 | 0.002943701 | 0.004939377 | 321.7001 | 343.6086 | 0.002939377
1.478515625 | 0.2436131 | 17.20840625 | 17208.40625 | 0.02959568 | 344.168125 | 0.002959568 | 0.004955197 | 323.4315 | 345.1867 | 0.002955197
1.48828125 | 0.2457753 | 17.2993 | 17299.3 | 0.02973735 | 345.9859375 | 0.002973735 | 0.004969323 | 324.9775 | 347.0148 | 0.002969323
1.498046875 | 0.2471685 | 17.41352 | 17413.52 | 0.02989794 | 348.2704 | 0.002989794 | 0.004985333 | 326.7298 | 349.3116 | 0.002985333
1.5078125 | 0.2491325 | 17.50954 | 17509.54 | 0.03016616 | 350.1907 | 0.003016616 | 0.005012076 | 329.6566 | 351.2471 | 0.003012076
1.517578125 | 0.2508029 | 17.59655 | 17596.55 | 0.03029259 | 351.9309375 | 0.003029259 | 0.00502468 | 331.0361 | 352.997 | 0.00302468
1.52734375 | 0.2536938 | 17.70069 | 17700.69 | 0.03050851 | 354.0139 | 0.003050851 | 0.005046207 | 333.3921 | 355.0939 | 0.003046207
1.537109375 | 0.2546817 | 17.80256 | 17802.56 | 0.03066592 | 356.0513 | 0.003066592 | 0.005061899 | 335.1096 | 357.1432 | 0.003061899
1.546875 | 0.2561778 | 17.90967 | 17909.67 | 0.03086646 | 358.1935 | 0.003086646 | 0.005081892 | 337.2977 | 359.2991 | 0.003081892
1.556640625 | 0.257808 | 17.98641 | 17986.41 | 0.03101538 | 359.7282 | 0.003101538 | 0.005096739 | 338.9226 | 360.844 | 0.003096739
1.56640625 | 0.2588585 | 18.08441 | 18084.41 | 0.03123328 | 361.6882 | 0.003123328 | 0.00511846 | 341.2999 | 362.8179 | 0.00311846
1.576171875 | 0.2599731 | 18.15879 | 18158.79 | 0.03135388 | 363.1757 | 0.003135388 | 0.005130483 | 342.6157 | 364.3144 | 0.003130483
1.5859375 | 0.2624929 | 18.24683 | 18246.83 | 0.03149703 | 364.9365625 | 0.003149703 | 0.005144754 | 344.1776 | 366.086 | 0.003144754
1.595703125 | 0.264369 | 18.36921 | 18369.21 | 0.03173787 | 367.3841 | 0.003173787 | 0.005168761 | 346.8051 | 368.5501 | 0.003168761
1.60546875 | 0.2659023 | 18.48113 | 18481.13 | 0.03187076 | 369.6226 | 0.003187076 | 0.005182008 | 348.2549 | 370.8006 | 0.003182008
1.615234375 | 0.2678662 | 18.57446 | 18574.46 | 0.03215751 | 371.4892 | 0.003215751 | 0.005210592 | 351.3832 | 372.6838 | 0.003210592
1.625 | 0.2700746 | 18.67491 | 18674.91 | 0.03226246 | 373.4982 | 0.003226246 | 0.005221053 | 352.5281 | 374.7032 | 0.003221053
1.634765625 | 0.2697796 | 18.72636 | 18726.36 | 0.03240234 | 374.5271875 | 0.003240234 | 0.005234996 | 354.0541 | 375.7407 | 0.003234996
1.64453125 | 0.2720982 | 18.84001 | 18840.01 | 0.03258745 | 376.8002 | 0.003258745 | 0.005253447 | 356.0735 | 378.0281 | 0.003253447
1.654296875 | 0.2738759 | 18.94508 | 18945.08 | 0.03270928 | 378.9016 | 0.003270928 | 0.00526559 | 357.4025 | 380.141 | 0.00326559
1.6640625 | 0.2762332 | 19.05494 | 19054.94 | 0.03305056 | 381.0987 | 0.003305056 | 0.005299606 | 361.1254 | 382.3583 | 0.003299606
1.673828125 | 0.2747878 | 19.15192 | 19151.92 | 0.03313403 | 383.0384375 | 0.003313403 | 0.005307925 | 362.0359 | 384.3076 | 0.003307925
1.68359375 | 0.2804622 | 19.25858 | 19258.58 | 0.0333468 | 385.1715625 | 0.00333468 | 0.005329132 | 364.3569 | 386.456 | 0.003329132
1.693359375 | 0.2785996 | 19.33576 | 19335.76 | 0.03357419 | 386.7151 | 0.003357419 | 0.005351796 | 366.8373 | 388.0135 | 0.003351796
1.703125 | 0.2817184 | 19.44640625 | 19446.40625 | 0.03369612 | 388.928125 | 0.003369612 | 0.005363948 | 368.1672 | 390.2387 | 0.003363948
1.712890625 | 0.2831861 | 19.53808 | 19538.08 | 0.03390759 | 390.7615625 | 0.003390759 | 0.005385023 | 370.4739 | 392.0865 | 0.003385023
1.72265625 | 0.2852455 | 19.62468 | 19624.68 | 0.03402598 | 392.4935 | 0.003402598 | 0.005396823 | 371.7652 | 393.829 | 0.003396823
1.732421875 | 0.2872676 | 19.74403125 | 19744.03125 | 0.03425785 | 394.880625 | 0.003425785 | 0.00541993 | 374.2943 | 396.2334 | 0.00341993
1.7421875 | 0.2888262 | 19.80988 | 19809.88 | 0.0344336 | 396.1975 | 0.00344336 | 0.005437446 | 376.2112 | 397.5618 | 0.003437446
1.751953125 | 0.29044 | 19.91549 | 19915.49 | 0.03454681 | 398.3098 | 0.003454681 | 0.005448728 | 377.446 | 399.6858 | 0.003448728
1.76171875 | 0.2919823 | 20.0034 | 20003.4 | 0.03478923 | 400.068 | 0.003478923 | 0.005472885 | 380.0899 | 401.4598 | 0.003472885
1.771484375 | 0.2935693 | 20.10996 | 20109.96 | 0.03495464 | 402.1991 | 0.003495464 | 0.005489369 | 381.8939 | 403.605 | 0.003489369
1.78125 | 0.2942309 | 20.20802 | 20208.02 | 0.03506503 | 404.1604 | 0.003506503 | 0.00550037 | 383.0979 | 405.5775 | 0.00350037
1.791015625 | 0.2966821 | 20.28563 | 20285.63 | 0.03528798 | 405.7126 | 0.003528798 | 0.005522586 | 385.5295 | 407.1443 | 0.003522586
1.80078125 | 0.2977803 | 20.39051 | 20390.51 | 0.03547778 | 407.8102 | 0.003547778 | 0.005541499 | 387.5994 | 409.257 | 0.003541499
1.810546875 | 0.3012434 | 20.49884375 | 20498.84375 | 0.03566398 | 409.976875 | 0.003566398 | 0.005560054 | 389.6301 | 411.439 | 0.003560054
1.8203125 | 0.2998739 | 20.57645 | 20576.45 | 0.03587051 | 411.5289 | 0.003587051 | 0.005580633 | 391.8824 | 413.0051 | 0.003580633
1.830078125 | 0.3047034 | 20.71093 | 20710.93 | 0.03605637 | 414.2185 | 0.003605637 | 0.005599152 | 393.9092 | 415.712 | 0.003599152
1.83984375 | 0.3072262 | 20.79295 | 20792.95 | 0.03621883 | 415.8590625 | 0.003621883 | 0.00561534 | 395.6809 | 417.3653 | 0.00361534
1.849609375 | 0.3100604 | 20.86231 | 20862.31 | 0.03629086 | 417.2463 | 0.003629086 | 0.005622517 | 396.4664 | 418.7605 | 0.003622517
1.859375 | 0.309208 | 20.94185 | 20941.85 | 0.03641486 | 418.8369 | 0.003641486 | 0.005634872 | 397.8186 | 420.3621 | 0.003634872
1.869140625 | 0.3108859 | 21.01445 | 21014.45 | 0.03664136 | 420.2889 | 0.003664136 | 0.005657439 | 400.2884 | 421.8289 | 0.003657439
1.87890625 | 0.3118232 | 21.09719 | 21097.19 | 0.03676243 | 421.9437 | 0.003676243 | 0.005669503 | 401.6087 | 423.4949 | 0.003669503
1.888671875 | 0.3125921 | 21.19909 | 21199.09 | 0.03700137 | 423.9818 | 0.003700137 | 0.005693308 | 404.2141 | 425.5506 | 0.003693308
1.8984375 | 0.3145844 | 21.29905 | 21299.05 | 0.03716512 | 425.9811 | 0.003716512 | 0.005709623 | 405.9997 | 427.5643 | 0.003709623
1.908203125 | 0.3167927 | 21.39623 | 21396.23 | 0.03728037 | 427.9245 | 0.003728037 | 0.005721105 | 407.2564 | 429.5198 | 0.003721105
1.91796875 | 0.3176048 | 21.46791 | 21467.91 | 0.03744993 | 429.3582 | 0.003744993 | 0.005737998 | 409.1052 | 430.9661 | 0.003737998
1.927734375 | 0.3198191 | 21.55084 | 21550.84 | 0.03761736 | 431.0168 | 0.003761736 | 0.005754679 | 410.9308 | 432.6382 | 0.003754679
1.9375 | 0.3209352 | 21.6355 | 21635.5 | 0.03776136 | 432.71 | 0.003776136 | 0.005769024 | 412.5009 | 434.344 | 0.003769024
1.947265625 | 0.3222778 | 21.73876 | 21738.76 | 0.03797906 | 434.7752 | 0.003797906 | 0.005790712 | 414.8745 | 436.4265 | 0.003790712
1.95703125 | 0.3243327 | 21.83686 | 21836.86 | 0.03811687 | 436.7372 | 0.003811687 | 0.005804441 | 416.3771 | 438.4019 | 0.003804441
1.966796875 | 0.3257513 | 21.92871 | 21928.71 | 0.0383242 | 438.5743 | 0.00383242 | 0.005825095 | 418.6375 | 440.2551 | 0.003825095
1.9765625 | 0.3272548 | 22.02122 | 22021.22 | 0.03841502 | 440.4243 | 0.003841502 | 0.005834143 | 419.6277 | 442.1162 | 0.003834143
1.986328125 | 0.3290743 | 22.12444 | 22124.44 | 0.03861057 | 442.4889 | 0.003861057 | 0.005853622 | 421.7597 | 444.1973 | 0.003853622
1.99609375 | 0.3307864 | 22.19895 | 22198.95 | 0.0387687 | 443.9790625 | 0.00387687 | 0.005869374 | 423.4836 | 445.7003 | 0.003869374
2.005859375 | 0.3322646 | 22.28342 | 22283.42 | 0.03895889 | 445.6684375 | 0.003895889 | 0.00588832 | 425.5571 | 447.4047 | 0.00388832
2.015625 | 0.3340215 | 22.36434 | 22364.34 | 0.03910962 | 447.2867 | 0.003910962 | 0.005903334 | 427.2004 | 449.036 | 0.003903334
2.025390625 | 0.3358304 | 22.44105 | 22441.05 | 0.03915562 | 448.821 | 0.003915562 | 0.005907917 | 427.7019 | 450.5784 | 0.003907917
2.03515625 | 0.3366828 | 22.5571 | 22557.1 | 0.03949163 | 451.142 | 0.003949163 | 0.005941386 | 431.365 | 452.9236 | 0.003941386
2.044921875 | 0.3395051 | 22.68136 | 22681.36 | 0.0396685 | 453.6271 | 0.00396685 | 0.005959003 | 433.2931 | 455.4266 | 0.003959003
2.0546875 | 0.3411084 | 22.7648 | 22764.8 | 0.03981654 | 455.2961 | 0.003981654 | 0.005973748 | 434.9068 | 457.1089 | 0.003973748
2.064453125 | 0.3423482 | 22.87521 | 22875.21 | 0.04005676 | 457.5043 | 0.004005676 | 0.005997674 | 437.5254 | 459.3369 | 0.003997674
2.07421875 | 0.3445208 | 22.94945 | 22949.45 | 0.04013559 | 458.9889 | 0.004013559 | 0.006005527 | 438.3849 | 460.8311 | 0.004005527
2.083984375 | 0.3439188 | 23.03993 | 23039.93 | 0.04035574 | 460.7986 | 0.004035574 | 0.006027453 | 440.7846 | 462.6581 | 0.004027453
2.09375 | 0.347665 | 23.15463 | 23154.63 | 0.04052853 | 463.0926 | 0.004052853 | 0.006044662 | 442.6681 | 464.9695 | 0.004044662
2.103515625 | 0.3492847 | 23.22709 | 23227.09 | 0.04063778 | 464.5418 | 0.004063778 | 0.006055543 | 443.8589 | 466.4296 | 0.004055543
2.11328125 | 0.3491774 | 23.31691 | 23316.91 | 0.04082513 | 466.3382 | 0.004082513 | 0.006074202 | 445.901 | 468.242 | 0.004074202
2.123046875 | 0.3520981 | 23.39772 | 23397.72 | 0.04098727 | 467.9544 | 0.004098727 | 0.00609035 | 447.6684 | 469.8724 | 0.00409035
2.1328125 | 0.3551423 | 23.46667 | 23466.67 | 0.041131 | 469.3334 | 0.0041131 | 0.006104665 | 449.235 | 471.2638 | 0.004104665
2.142578125 | 0.3555611 | 23.56716 | 23567.16 | 0.04133701 | 471.3433 | 0.004133701 | 0.00612518 | 451.4804 | 473.2917 | 0.00412518
2.15234375 | 0.3563732 | 23.6417 | 23641.7 | 0.04141652 | 472.8339 | 0.004141652 | 0.006133099 | 452.347 | 474.7923 | 0.004133099
2.162109375 | 0.358732 | 23.73199 | 23731.99 | 0.04164888 | 474.6398 | 0.004164888 | 0.006156239 | 454.8795 | 476.6167 | 0.004156239
2.171875 | 0.3600493 | 23.84508 | 23845.08 | 0.04177978 | 476.9017 | 0.004177978 | 0.006169275 | 456.3063 | 478.8942 | 0.004169275
2.181640625 | 0.3620505 | 23.94249 | 23942.49 | 0.04199949 | 478.8497 | 0.004199949 | 0.006191154 | 458.7008 | 480.8609 | 0.004191154
2.19140625 | 0.3631398 | 24.01706 | 24017.06 | 0.04215732 | 480.3413 | 0.004215732 | 0.00620687 | 460.4209 | 482.3663 | 0.00420687
2.201171875 | 0.3650129 | 24.09916 | 24099.16 | 0.04224576 | 481.9832 | 0.004224576 | 0.006215678 | 461.3848 | 484.0194 | 0.004215678
2.2109375 | 0.3667921 | 24.1931 | 24193.1 | 0.04247936 | 483.8621 | 0.004247936 | 0.006238939 | 463.9307 | 485.9175 | 0.004238939
2.220703125 | 0.3677964 | 24.30298 | 24302.98 | 0.04260568 | 486.0595 | 0.004260568 | 0.006251517 | 465.3073 | 488.1304 | 0.004251517
2.23046875 | 0.3697514 | 24.39714 | 24397.14 | 0.04278458 | 487.9429 | 0.004278458 | 0.006269332 | 467.257 | 490.0305 | 0.004269332
2.240234375 | 0.3723472 | 24.49114 | 24491.14 | 0.04304504 | 489.8228 | 0.004304504 | 0.006295266 | 470.0954 | 491.9312 | 0.004295266
2.25 | 0.3737196 | 24.5874 | 24587.4 | 0.04314012 | 491.748 | 0.004314012 | 0.006304734 | 471.1316 | 493.8694 | 0.004304734
2.259765625 | 0.3738448 | 24.6611 | 24661.1 | 0.0433821 | 493.2219 | 0.00433821 | 0.006328827 | 473.7685 | 495.3616 | 0.004328827
2.26953125 | 0.376001 | 24.76641 | 24766.41 | 0.04351371 | 495.3282 | 0.004351371 | 0.006341931 | 475.2026 | 497.4836 | 0.004341931
2.279296875 | 0.3774911 | 24.86264 | 24862.64 | 0.0437033 | 497.2529 | 0.00437033 | 0.006360808 | 477.2686 | 499.426 | 0.004360808
2.2890625 | 0.3803566 | 24.93135 | 24931.35 | 0.04386607 | 498.6269 | 0.004386607 | 0.006377014 | 479.0423 | 500.8142 | 0.004377014
2.298828125 | 0.3826365 | 25.01024 | 25010.24 | 0.04391071 | 500.2049 | 0.004391071 | 0.006381458 | 479.5287 | 502.4013 | 0.004381458
2.30859375 | 0.3826842 | 25.07732 | 25077.32 | 0.04416925 | 501.5464 | 0.004416925 | 0.006407199 | 482.3459 | 503.7617 | 0.004407199
2.318359375 | 0.3847599 | 25.16785 | 25167.85 | 0.04422003 | 503.357 | 0.004422003 | 0.006412255 | 482.8992 | 505.5828 | 0.004412255
2.328125 | 0.3857851 | 25.24738 | 25247.38 | 0.04437891 | 504.9476 | 0.004437891 | 0.006428073 | 484.6304 | 507.1885 | 0.004428073
2.337890625 | 0.3881484 | 25.33574 | 25335.74 | 0.04456197 | 506.7148 | 0.004456197 | 0.006446298 | 486.6251 | 508.9728 | 0.004446298
2.34765625 | 0.3888935 | 25.43189 | 25431.89 | 0.04469783 | 508.6379 | 0.004469783 | 0.006459823 | 488.1053 | 510.9114 | 0.004459823
2.357421875 | 0.3913507 | 25.52299 | 25522.99 | 0.04491337 | 510.4598 | 0.004491337 | 0.006481281 | 490.4538 | 512.7525 | 0.004481281
2.3671875 | 0.3924176 | 25.59918 | 25599.18 | 0.04501922 | 511.9836 | 0.004501922 | 0.006491818 | 491.6071 | 514.2885 | 0.004491818
2.376953125 | 0.3943041 | 25.69446 | 25694.46 | 0.04527436 | 513.8893 | 0.004527436 | 0.006517218 | 494.387 | 516.2159 | 0.004517218
2.38671875 | 0.3962919 | 25.77534 | 25775.34 | 0.04541534 | 515.5068 | 0.004541534 | 0.006531252 | 495.9229 | 517.848 | 0.004531252
2.396484375 | 0.3976747 | 25.84611 | 25846.11 | 0.04554014 | 516.9223 | 0.004554014 | 0.006543676 | 497.2826 | 519.2763 | 0.004543676
2.40625 | 0.3994539 | 25.94539 | 25945.39 | 0.04566132 | 518.9078125 | 0.004566132 | 0.006555739 | 498.6028 | 521.2772 | 0.004555739
2.416015625 | 0.4016623 | 26.03257 | 26032.57 | 0.04584511 | 520.6515 | 0.004584511 | 0.006574034 | 500.6051 | 523.0384 | 0.004574034
2.42578125 | 0.4030004 | 26.12814 | 26128.14 | 0.04606357 | 522.5627 | 0.004606357 | 0.00659578 | 502.9851 | 524.9698 | 0.00459578
2.435546875 | 0.4050478 | 26.21664 | 26216.64 | 0.04618997 | 524.3329 | 0.004618997 | 0.006608362 | 504.3622 | 526.7548 | 0.004608362
2.4453125 | 0.4060969 | 26.31079 | 26310.79 | 0.04638956 | 526.2158 | 0.004638956 | 0.006628229 | 506.5365 | 528.6569 | 0.004628229
2.455078125 | 0.4076704 | 26.39881 | 26398.81 | 0.04656191 | 527.9761 | 0.004656191 | 0.006645385 | 508.4141 | 530.4345 | 0.004645385
2.46484375 | 0.4101455 | 26.48033 | 26480.33 | 0.04666491 | 529.6066 | 0.004666491 | 0.006655636 | 509.5361 | 532.078 | 0.004655636
2.474609375 | 0.4117027 | 26.56059 | 26560.59 | 0.04682887 | 531.2118 | 0.004682887 | 0.006671957 | 511.3223 | 533.6994 | 0.004671957
2.484375 | 0.4130036 | 26.6401 | 26640.1 | 0.04699129 | 532.802 | 0.004699129 | 0.006688122 | 513.0916 | 535.3057 | 0.004688122
2.494140625 | 0.4144803 | 26.69806 | 26698.06 | 0.04710033 | 533.9611 | 0.004710033 | 0.006698975 | 514.2794 | 536.4761 | 0.004698975
2.50390625 | 0.4155248 | 26.78577 | 26785.77 | 0.04727999 | 535.7154 | 0.004727999 | 0.006716857 | 516.2364 | 538.2483 | 0.004716857
2.513671875 | 0.4157543 | 26.88846 | 26888.46 | 0.04750965 | 537.7693 | 0.004750965 | 0.006739715 | 518.7381 | 540.3242 | 0.004739715
2.5234375 | 0.4216567 | 26.96961 | 26969.61 | 0.04761451 | 539.3921 | 0.004761451 | 0.006750151 | 519.8803 | 541.9604 | 0.004750151
2.533203125 | 0.4197985 | 27.06029 | 27060.29 | 0.04775423 | 541.2057 | 0.004775423 | 0.006764057 | 521.4022 | 543.7902 | 0.004764057
2.54296875 | 0.4228026 | 27.14596 | 27145.96 | 0.04794262 | 542.9192 | 0.004794262 | 0.006782806 | 523.4542 | 545.5221 | 0.004782806
2.552734375 | 0.4248396 | 27.22568 | 27225.68 | 0.04810909 | 544.5136 | 0.004810909 | 0.006799374 | 525.2675 | 547.1332 | 0.004799374
2.5625 | 0.4267037 | 27.30605 | 27306.05 | 0.04824727 | 546.121 | 0.004824727 | 0.006813125 | 526.7725 | 548.7559 | 0.004813125
2.572265625 | 0.4271805 | 27.35621 | 27356.21 | 0.048357 | 547.1243 | 0.0048357 | 0.006824045 | 527.9676 | 549.77 | 0.004824045
2.58203125 | 0.4274771 | 27.42767 | 27427.67 | 0.04843258 | 548.5534375 | 0.004843258 | 0.006831567 | 528.7909 | 551.2102 | 0.004831567
2.591796875 | 0.4298672 | 27.52085 | 27520.85 | 0.04863043 | 550.4169 | 0.004863043 | 0.006851257 | 530.9458 | 553.0936 | 0.004851257
2.6015625 | 0.4312992 | 27.60078 | 27600.78 | 0.04875262 | 552.0155 | 0.004875262 | 0.006863416 | 532.2766 | 554.7067 | 0.004863416
2.611328125 | 0.4343018 | 27.69943 | 27699.43 | 0.04899069 | 553.9886 | 0.004899069 | 0.006887108 | 534.8695 | 556.7026 | 0.004887108
2.62109375 | 0.4358873 | 27.80621875 | 27806.21875 | 0.04913845 | 556.124375 | 0.004913845 | 0.006901811 | 536.4787 | 558.8571 | 0.004901811
2.630859375 | 0.4380032 | 27.88213 | 27882.13 | 0.04933331 | 557.6425 | 0.004933331 | 0.006921202 | 538.601 | 560.3936 | 0.004921202
2.640625 | 0.4385993 | 27.97921 | 27979.21 | 0.04944929 | 559.5843 | 0.004944929 | 0.006932743 | 539.864 | 562.3514 | 0.004932743
2.650390625 | 0.4417688 | 28.0806875 | 28080.6875 | 0.04970702 | 561.61375 | 0.004970702 | 0.006958389 | 542.6709 | 564.4054 | 0.004958389
2.66015625 | 0.4423335 | 28.17659375 | 28176.59375 | 0.0497878 | 563.531875 | 0.00497878 | 0.006966426 | 543.5505 | 566.3376 | 0.004966426
2.669921875 | 0.4439622 | 28.24729 | 28247.29 | 0.04999865 | 564.9457 | 0.004999865 | 0.006987407 | 545.8468 | 567.7704 | 0.004987407
2.6796875 | 0.4477695 | 28.29667 | 28296.67 | 0.0500163 | 565.9334 | 0.00500163 | 0.006989163 | 546.039 | 568.7639 | 0.004989163
2.689453125 | 0.4464582 | 28.35716 | 28357.16 | 0.05015063 | 567.1432 | 0.005015063 | 0.007002529 | 547.5018 | 569.9875 | 0.005002529
2.69921875 | 0.4491761 | 28.40883 | 28408.83 | 0.05027474 | 568.1767 | 0.005027474 | 0.007014878 | 548.8534 | 571.0332 | 0.005014878
2.708984375 | 0.4503906 | 28.47546 | 28475.46 | 0.05039103 | 569.5093 | 0.005039103 | 0.00702645 | 550.1198 | 572.3791 | 0.00502645
2.71875 | 0.4518196 | 28.56923 | 28569.23 | 0.05060949 | 571.3846875 | 0.005060949 | 0.007048186 | 552.4987 | 574.2764 | 0.005048186
2.728515625 | 0.4529685 | 28.62806 | 28628.06 | 0.05070839 | 572.5612 | 0.005070839 | 0.007058026 | 553.5756 | 575.4646 | 0.005058026
2.73828125 | 0.4563942 | 28.71327 | 28713.27 | 0.05089965 | 574.2653125 | 0.005089965 | 0.007077054 | 555.6582 | 577.1883 | 0.005077054
2.748046875 | 0.4569635 | 28.79398 | 28793.98 | 0.05105775 | 575.8796 | 0.005105775 | 0.007092785 | 557.3798 | 578.8199 | 0.005092785
2.7578125 | 0.4595622 | 28.88257 | 28882.57 | 0.05121399 | 577.6513 | 0.005121399 | 0.007108329 | 559.0811 | 580.6097 | 0.005108329
2.767578125 | 0.459899 | 28.95129 | 28951.29 | 0.05134318 | 579.0257 | 0.005134318 | 0.007121182 | 560.4878 | 581.9986 | 0.005121182
2.77734375 | 0.4622444 | 29.0362 | 29036.2 | 0.05141715 | 580.7239 | 0.005141715 | 0.007128542 | 561.2932 | 583.7098 | 0.005128542
2.787109375 | 0.4630163 | 29.08888 | 29088.88 | 0.05155582 | 581.7775 | 0.005155582 | 0.007142337 | 562.8031 | 584.7769 | 0.005142337
2.796875 | 0.4657492 | 29.16553125 | 29165.53125 | 0.05165234 | 583.310625 | 0.005165234 | 0.00715194 | 563.8541 | 586.3236 | 0.00515194
2.806640625 | 0.4659906 | 29.21714 | 29217.14 | 0.05180734 | 584.3429 | 0.005180734 | 0.00716736 | 565.5418 | 587.3702 | 0.00516736
2.81640625 | 0.4673496 | 29.28265 | 29282.65 | 0.05193476 | 585.653 | 0.005193476 | 0.007180037 | 566.9291 | 588.6946 | 0.005180037
2.826171875 | 0.4686445 | 29.34984 | 29349.84 | 0.05201191 | 586.9968 | 0.005201191 | 0.007187712 | 567.7691 | 590.0499 | 0.005187712
2.8359375 | 0.4710004 | 29.44971 | 29449.71 | 0.05224298 | 588.9942 | 0.005224298 | 0.007210699 | 570.2849 | 592.0713 | 0.005210699
2.845703125 | 0.4729167 | 29.53269 | 29532.69 | 0.05237797 | 590.6538 | 0.005237797 | 0.007224127 | 571.7546 | 593.7476 | 0.005224127
2.85546875 | 0.4736051 | 29.6096 | 29609.6 | 0.05247069 | 592.1919 | 0.005247069 | 0.007233351 | 572.7641 | 595.2992 | 0.005233351
2.865234375 | 0.476481 | 29.69571 | 29695.71 | 0.05268676 | 593.9143 | 0.005268676 | 0.007254845 | 575.1165 | 597.0434 | 0.005254845
2.875 | 0.4780859 | 29.76481 | 29764.81 | 0.0527991 | 595.2962 | 0.00527991 | 0.00726602 | 576.3396 | 598.4393 | 0.00526602
2.884765625 | 0.4792497 | 29.83326 | 29833.26 | 0.05292765 | 596.6651 | 0.005292765 | 0.007278807 | 577.7391 | 599.8231 | 0.005278807
2.89453125 | 0.4815593 | 29.92893 | 29928.93 | 0.05308619 | 598.5786 | 0.005308619 | 0.007294578 | 579.4651 | 601.7563 | 0.005294578
2.904296875 | 0.4828468 | 30.01713 | 30017.13 | 0.0532119 | 600.3425 | 0.00532119 | 0.007307083 | 580.8337 | 603.5371 | 0.005307083
2.9140625 | 0.4847422 | 30.10267 | 30102.67 | 0.05342249 | 602.0534375 | 0.005342249 | 0.00732803 | 583.1262 | 605.2698 | 0.00532803
2.923828125 | 0.4883438 | 30.1933 | 30193.3 | 0.05355336 | 603.866 | 0.005355336 | 0.007341047 | 584.5509 | 607.0999 | 0.005341047
2.93359375 | 0.4883796 | 30.2696 | 30269.6 | 0.05373931 | 605.3921 | 0.005373931 | 0.007359543 | 586.5752 | 608.6454 | 0.005359543
2.943359375 | 0.4902944 | 30.32579 | 30325.79 | 0.05389893 | 606.5159 | 0.005389893 | 0.007375419 | 588.3128 | 609.7849 | 0.005375419
2.953125 | 0.4893049 | 30.39848 | 30398.48 | 0.05392603 | 607.9696 | 0.005392603 | 0.007378115 | 588.6077 | 611.2482 | 0.005378115
2.962890625 | 0.4920363 | 30.47436 | 30474.36 | 0.05408905 | 609.4873 | 0.005408905 | 0.007394329 | 590.3823 | 612.7839 | 0.005394329
2.97265625 | 0.493674 | 30.569 | 30569 | 0.05431755 | 611.3801 | 0.005431755 | 0.007417056 | 592.8697 | 614.7009 | 0.005417056
2.982421875 | 0.4951388 | 30.65174 | 30651.74 | 0.05437685 | 613.0348 | 0.005437685 | 0.007422955 | 593.5153 | 616.3683 | 0.005422955
2.9921875 | 0.4980922 | 30.72848 | 30728.48 | 0.05466521 | 614.5695 | 0.005466521 | 0.007451634 | 596.654 | 617.9291 | 0.005451634
3.001953125 | 0.4999444 | 30.81482 | 30814.82 | 0.05468093 | 616.2964 | 0.005468093 | 0.007453197 | 596.8252 | 619.6664 | 0.005453197
3.01171875 | 0.5007357 | 30.90325 | 30903.25 | 0.05491693 | 618.0649 | 0.005491693 | 0.007476669 | 599.394 | 621.4591 | 0.005476669
3.021484375 | 0.5038053 | 30.9865 | 30986.5 | 0.05504603 | 619.73 | 0.005504603 | 0.007489508 | 600.7992 | 623.1413 | 0.005489508
3.03125 | 0.5039364 | 31.08234 | 31082.34 | 0.05520558 | 621.6468 | 0.005520558 | 0.007505376 | 602.5359 | 625.0786 | 0.005505376
3.041015625 | 0.5062327 | 31.1497 | 31149.7 | 0.05534613 | 622.994 | 0.005534613 | 0.007519353 | 604.0656 | 626.442 | 0.005519353
3.05078125 | 0.5070224 | 31.21069 | 31210.69 | 0.05536666 | 624.2139 | 0.005536666 | 0.007521395 | 604.2891 | 627.6699 | 0.005521395
3.060546875 | 0.5095288 | 31.28677 | 31286.77 | 0.05567985 | 625.7354 | 0.005567985 | 0.007552542 | 607.6979 | 629.2194 | 0.005552542
3.0703125 | 0.5104616 | 31.35148 | 31351.48 | 0.05579041 | 627.0296 | 0.005579041 | 0.007563535 | 608.9011 | 630.5279 | 0.005563535
3.080078125 | 0.5126595 | 31.43632 | 31436.32 | 0.05598215 | 628.7264 | 0.005598215 | 0.007582603 | 610.988 | 632.2462 | 0.005582603
3.08984375 | 0.5136296 | 31.5001 | 31500.1 | 0.05610909 | 630.002 | 0.005610909 | 0.007595226 | 612.3696 | 633.5369 | 0.005595226
3.099609375 | 0.5173281 | 31.5746875 | 31574.6875 | 0.05628749 | 631.49375 | 0.005628749 | 0.007612967 | 614.3112 | 635.0483 | 0.005612967
3.109375 | 0.5183354 | 31.65089 | 31650.89 | 0.05642854 | 633.0178 | 0.005642854 | 0.007626992 | 615.8462 | 636.5898 | 0.005626992
3.119140625 | 0.521417 | 31.723 | 31723 | 0.05653097 | 634.4599 | 0.005653097 | 0.007637178 | 616.961 | 638.0466 | 0.005637178
3.12890625 | 0.5201519 | 31.78898 | 31788.98 | 0.05670115 | 635.7796875 | 0.005670115 | 0.007654101 | 618.813 | 639.3846 | 0.005654101
3.138671875 | 0.521794 | 31.87087 | 31870.87 | 0.05679122 | 637.4174 | 0.005679122 | 0.007663057 | 619.7933 | 641.0374 | 0.005663057
3.1484375 | 0.5238548 | 31.94903 | 31949.03 | 0.0569375 | 638.9807 | 0.00569375 | 0.007677602 | 621.3852 | 642.6189 | 0.005677602
3.158203125 | 0.5248159 | 32.05032 | 32050.32 | 0.05712944 | 641.0063 | 0.005712944 | 0.007696687 | 623.4739 | 644.6684 | 0.005696687
3.16796875 | 0.5282626 | 32.1586875 | 32158.6875 | 0.05730363 | 643.17375 | 0.005730363 | 0.007714007 | 625.3695 | 646.8594 | 0.005714007
3.177734375 | 0.528416 | 32.23986 | 32239.86 | 0.05747404 | 644.7972 | 0.005747404 | 0.00773095 | 627.2239 | 648.5031 | 0.00573095
3.1875 | 0.5300343 | 32.31455 | 32314.55 | 0.05758295 | 646.2911 | 0.005758295 | 0.007741779 | 628.409 | 650.0126 | 0.005741779
3.197265625 | 0.5323857 | 32.3662 | 32366.2 | 0.05774177 | 647.3239 | 0.005774177 | 0.007757571 | 630.1373 | 651.0617 | 0.005757571
3.20703125 | 0.5346149 | 32.4504 | 32450.4 | 0.05783641 | 649.008 | 0.005783641 | 0.00776698 | 631.1671 | 652.7616 | 0.00576698
3.216796875 | 0.5358577 | 32.52367 | 32523.67 | 0.057978 | 650.4735 | 0.0057978 | 0.007781058 | 632.7079 | 654.2448 | 0.005781058
3.2265625 | 0.5370498 | 32.6028 | 32602.8 | 0.05812318 | 652.0561 | 0.005812318 | 0.007795492 | 634.2876 | 655.846 | 0.005795492
3.236328125 | 0.5387008 | 32.67889 | 32678.89 | 0.05826753 | 653.5778125 | 0.005826753 | 0.007809844 | 635.8583 | 657.386 | 0.005809844
3.24609375 | 0.5398512 | 32.74727 | 32747.27 | 0.05845267 | 654.9454 | 0.005845267 | 0.007828249 | 637.8728 | 658.7737 | 0.005828249
3.255859375 | 0.5415246 | 32.81303 | 32813.03 | 0.05851407 | 656.2605 | 0.005851407 | 0.007834354 | 638.5408 | 660.1006 | 0.005834354
3.265625 | 0.5433664 | 32.89954 | 32899.54 | 0.05867218 | 657.9907 | 0.005867218 | 0.007850073 | 640.2613 | 661.8513 | 0.005850073
3.275390625 | 0.5452841 | 32.98248 | 32982.48 | 0.0589065 | 659.6496875 | 0.00589065 | 0.007873368 | 642.8107 | 663.5355 | 0.005873368
3.28515625 | 0.5471095 | 33.06254 | 33062.54 | 0.05898809 | 661.2508 | 0.005898809 | 0.007881479 | 643.6985 | 665.1514 | 0.005881479
3.294921875 | 0.5491764 | 33.13903 | 33139.03 | 0.05921328 | 662.7805 | 0.005921328 | 0.007903866 | 646.1486 | 666.7051 | 0.005903866
3.3046875 | 0.550805 | 33.1837 | 33183.7 | 0.0592345 | 663.6740625 | 0.00592345 | 0.007905975 | 646.3795 | 667.6053 | 0.005905975
3.314453125 | 0.5520731 | 33.25368 | 33253.68 | 0.05938406 | 665.0737 | 0.005938406 | 0.007920843 | 648.0067 | 669.0231 | 0.005920843
3.32421875 | 0.5531207 | 33.3312 | 33331.2 | 0.05958165 | 666.624 | 0.005958165 | 0.007940485 | 650.1564 | 670.5958 | 0.005940485
3.333984375 | 0.5546808 | 33.40784375 | 33407.84375 | 0.05969505 | 668.156875 | 0.005969505 | 0.007951758 | 651.3902 | 672.1454 | 0.005951758
3.34375 | 0.5570337 | 33.48354 | 33483.54 | 0.05982975 | 669.6707 | 0.005982975 | 0.007965148 | 652.8556 | 673.6773 | 0.005965148
3.353515625 | 0.5590006 | 33.53155 | 33531.55 | 0.05989242 | 670.6309375 | 0.005989242 | 0.007971378 | 653.5374 | 674.6475 | 0.005971378
3.36328125 | 0.5598619 | 33.60311 | 33603.11 | 0.06001561 | 672.0621 | 0.006001561 | 0.007983623 | 654.8776 | 676.0955 | 0.005983623
3.373046875 | 0.5598575 | 33.65814 | 33658.14 | 0.06015027 | 673.1628125 | 0.006015027 | 0.007997009 | 656.3427 | 677.2119 | 0.005997009
3.3828125 | 0.5639419 | 33.74111 | 33741.11 | 0.06030918 | 674.8221 | 0.006030918 | 0.008012804 | 658.0714 | 678.8919 | 0.006012804
3.392578125 | 0.5668745 | 33.83592 | 33835.92 | 0.0604345 | 676.7184375 | 0.00604345 | 0.008025261 | 659.4347 | 680.8082 | 0.006025261
3.40234375 | 0.5647897 | 33.89226 | 33892.26 | 0.06058533 | 677.8452 | 0.006058533 | 0.008040254 | 661.0756 | 681.9519 | 0.006040254
3.412109375 | 0.5672351 | 33.97126 | 33971.26 | 0.06070594 | 679.4252 | 0.006070594 | 0.008052242 | 662.3877 | 683.5497 | 0.006052242
3.421875 | 0.5704031 | 34.057 | 34057 | 0.0608597 | 681.1399 | 0.00608597 | 0.008067525 | 664.0603 | 685.2853 | 0.006067525
3.431640625 | 0.5702659 | 34.11178 | 34111.78 | 0.06099234 | 682.2355 | 0.006099234 | 0.008080709 | 665.5032 | 686.3967 | 0.006080709
3.44140625 | 0.5722418 | 34.18201 | 34182.01 | 0.06111105 | 683.6402 | 0.006111105 | 0.008092508 | 666.7945 | 687.818 | 0.006092508
3.451171875 | 0.5727753 | 34.26133 | 34261.33 | 0.06128583 | 685.2266 | 0.006128583 | 0.008109879 | 668.6957 | 689.4261 | 0.006109879
3.4609375 | 0.5760819 | 34.34927 | 34349.27 | 0.06148499 | 686.9854 | 0.006148499 | 0.008129674 | 670.8622 | 691.2093 | 0.006129674
3.470703125 | 0.5775973 | 34.4443 | 34444.3 | 0.06160712 | 688.886 | 0.006160712 | 0.008141812 | 672.1906 | 693.13 | 0.006141812
3.48046875 | 0.5795136 | 34.51752 | 34517.52 | 0.06175275 | 690.3503125 | 0.006175275 | 0.008156287 | 673.7748 | 694.6134 | 0.006156287
3.490234375 | 0.581035 | 34.57343 | 34573.43 | 0.06188813 | 691.4685 | 0.006188813 | 0.008169741 | 675.2473 | 695.7479 | 0.006169741
3.5 | 0.5815253 | 34.62974 | 34629.74 | 0.06194903 | 692.5948 | 0.006194903 | 0.008175794 | 675.9097 | 696.8854 | 0.006175794
3.509765625 | 0.5846128 | 34.70303 | 34703.03 | 0.06208353 | 694.0605 | 0.006208353 | 0.008189161 | 677.3727 | 698.3695 | 0.006189161
3.51953125 | 0.5838737 | 34.78959 | 34789.59 | 0.06222658 | 695.7917 | 0.006222658 | 0.008203377 | 678.9286 | 700.1214 | 0.006203377
3.529296875 | 0.5889684 | 34.85889 | 34858.89 | 0.06240855 | 697.1777 | 0.006240855 | 0.008221462 | 680.9079 | 701.5287 | 0.006221462
3.5390625 | 0.5860478 | 34.92559 | 34925.59 | 0.06252838 | 698.5117 | 0.006252838 | 0.00823337 | 682.2112 | 702.8794 | 0.00623337
3.548828125 | 0.5907014 | 34.97615625 | 34976.15625 | 0.06268066 | 699.523125 | 0.006268066 | 0.008248504 | 683.8675 | 703.9078 | 0.006248504
3.55859375 | 0.5915165 | 35.02459375 | 35024.59375 | 0.06270313 | 700.491875 | 0.006270313 | 0.008250736 | 684.1118 | 704.8842 | 0.006250736
3.568359375 | 0.5928844 | 35.09608 | 35096.08 | 0.062885 | 701.9215625 | 0.0062885 | 0.00826881 | 686.0899 | 706.3356 | 0.00626881
3.578125 | 0.5944863 | 35.1845 | 35184.5 | 0.06301669 | 703.69 | 0.006301669 | 0.008281897 | 687.5222 | 708.1244 | 0.006281897
3.587890625 | 0.5964622 | 35.25135 | 35251.35 | 0.06316099 | 705.027 | 0.006316099 | 0.008296236 | 689.0916 | 709.48 | 0.006296236
3.59765625 | 0.5982354 | 35.32434 | 35324.34 | 0.06329393 | 706.4867 | 0.006329393 | 0.008309446 | 690.5373 | 710.9584 | 0.006309446
3.607421875 | 0.6000415 | 35.408 | 35408 | 0.06341303 | 708.16 | 0.006341303 | 0.008321281 | 691.8326 | 712.6507 | 0.006321281
3.6171875 | 0.6015852 | 35.44325 | 35443.25 | 0.0636311 | 708.8649 | 0.00636311 | 0.008342951 | 694.2043 | 713.3755 | 0.006342951
3.626953125 | 0.6020352 | 35.499 | 35499 | 0.06356522 | 709.98 | 0.006356522 | 0.008336404 | 693.4878 | 714.493 | 0.006336404
3.63671875 | 0.6043002 | 35.61888 | 35618.88 | 0.06384859 | 712.3777 | 0.006384859 | 0.008364562 | 696.5695 | 716.9261 | 0.006364562
3.646484375 | 0.6056965 | 35.69857 | 35698.57 | 0.0639918 | 713.9713 | 0.00639918 | 0.008378792 | 698.1269 | 718.5402 | 0.006378792
3.65625 | 0.6080687 | 35.8174 | 35817.4 | 0.06414636 | 716.348 | 0.006414636 | 0.00839415 | 699.8078 | 720.9432 | 0.00639415
3.666015625 | 0.609684 | 35.90614 | 35906.14 | 0.06441533 | 718.1228125 | 0.006441533 | 0.008420875 | 702.7326 | 722.7486 | 0.006420875
3.67578125 | 0.6120354 | 35.99562 | 35995.62 | 0.0646773 | 719.9124 | 0.00646773 | 0.008446904 | 705.5814 | 724.5686 | 0.006446904
3.685546875 | 0.6139815 | 36.0693 | 36069.3 | 0.06470727 | 721.386 | 0.006470727 | 0.008449882 | 705.9073 | 726.0539 | 0.006449882
3.6953125 | 0.6148487 | 36.15242 | 36152.42 | 0.06484998 | 723.0484375 | 0.006484998 | 0.008464061 | 707.4591 | 727.7374 | 0.006464061
3.705078125 | 0.6176978 | 36.25886 | 36258.86 | 0.0650544 | 725.1773 | 0.00650544 | 0.008484371 | 709.682 | 729.8949 | 0.006484371
3.71484375 | 0.619632 | 36.3479375 | 36347.9375 | 0.06523251 | 726.95875 | 0.006523251 | 0.008502067 | 711.6187 | 731.7009 | 0.006502067
3.724609375 | 0.6209567 | 36.43739 | 36437.39 | 0.06542685 | 728.7478125 | 0.006542685 | 0.008521375 | 713.7319 | 733.5158 | 0.006521375
3.734375 | 0.6221145 | 36.5154 | 36515.4 | 0.06557239 | 730.308 | 0.006557239 | 0.008535833 | 715.3143 | 735.0968 | 0.006535833
3.744140625 | 0.624758 | 36.57847 | 36578.47 | 0.06571557 | 731.5695 | 0.006571557 | 0.008550058 | 716.8711 | 736.377 | 0.006550058
3.75390625 | 0.6260365 | 36.66279 | 36662.79 | 0.06593308 | 733.2559 | 0.006593308 | 0.008571667 | 719.2361 | 738.0904 | 0.006571667
3.763671875 | 0.6278843 | 36.74828125 | 36748.28125 | 0.06608208 | 734.965625 | 0.006608208 | 0.00858647 | 720.8562 | 739.8224 | 0.00658647
3.7734375 | 0.6301075 | 36.81608 | 36816.08 | 0.06618231 | 736.3215625 | 0.006618231 | 0.008596427 | 721.946 | 741.1947 | 0.006596427
3.783203125 | 0.631532 | 36.87909375 | 36879.09375 | 0.06633998 | 737.581875 | 0.006633998 | 0.00861209 | 723.6601 | 742.475 | 0.00661209
3.79296875 | 0.6349132 | 36.94873 | 36948.73 | 0.06650125 | 738.9746 | 0.006650125 | 0.00862811 | 725.4135 | 743.8889 | 0.00662811
3.802734375 | 0.6356597 | 37.0337 | 37033.7 | 0.06661261 | 740.674 | 0.006661261 | 0.008639173 | 726.6242 | 745.6078 | 0.006639173
3.8125 | 0.6343395 | 37.08589 | 37085.89 | 0.06673207 | 741.7178125 | 0.006673207 | 0.00865104 | 727.9231 | 746.6674 | 0.00665104
3.822265625 | 0.6384879 | 37.14722 | 37147.22 | 0.06686143 | 742.9445 | 0.006686143 | 0.00866389 | 729.3294 | 747.9119 | 0.00666389
3.83203125 | 0.6379589 | 37.22116 | 37221.16 | 0.06698067 | 744.4232 | 0.006698067 | 0.008675734 | 730.6258 | 749.4094 | 0.006675734
3.841796875 | 0.6402031 | 37.28276 | 37282.76 | 0.06715332 | 745.6552 | 0.006715332 | 0.008692885 | 732.5028 | 750.6625 | 0.006692885
3.8515625 | 0.6420523 | 37.34126 | 37341.26 | 0.06721908 | 746.8252 | 0.006721908 | 0.008699417 | 733.2177 | 751.8452 | 0.006699417
3.861328125 | 0.6441504 | 37.4386875 | 37438.6875 | 0.06742367 | 748.77375 | 0.006742367 | 0.008719739 | 735.4419 | 753.8223 | 0.006719739
3.87109375 | 0.645262 | 37.50976 | 37509.76 | 0.06751921 | 750.1952 | 0.006751921 | 0.008729229 | 736.4805 | 755.2604 | 0.006729229
3.880859375 | 0.6468818 | 37.54949 | 37549.49 | 0.06764345 | 750.9898 | 0.006764345 | 0.008741569 | 737.8311 | 756.0698 | 0.006741569
3.890625 | 0.6493509 | 37.62623 | 37626.23 | 0.06781582 | 752.5246 | 0.006781582 | 0.008758691 | 739.7049 | 757.6279 | 0.006758691
3.900390625 | 0.6508231 | 37.70438 | 37704.38 | 0.06793473 | 754.0877 | 0.006793473 | 0.008770501 | 740.9975 | 759.2105 | 0.006770501
3.91015625 | 0.6519139 | 37.78182 | 37781.82 | 0.06804645 | 755.6364 | 0.006804645 | 0.008781598 | 742.212 | 760.7782 | 0.006781598
3.919921875 | 0.6533802 | 37.85208 | 37852.08 | 0.06826071 | 757.0415625 | 0.006826071 | 0.008802879 | 744.5411 | 762.2092 | 0.006802879
3.9296875 | 0.6554663 | 37.89961 | 37899.61 | 0.0684007 | 757.9921 | 0.00684007 | 0.008816783 | 746.0628 | 763.1768 | 0.006816783
3.939453125 | 0.6553814 | 37.96240625 | 37962.40625 | 0.06843348 | 759.248125 | 0.006843348 | 0.008820039 | 746.4191 | 764.4439 | 0.006820039
3.94921875 | 0.6594658 | 38.05309 | 38053.09 | 0.06869381 | 761.0617 | 0.006869381 | 0.008845895 | 749.249 | 766.2897 | 0.006845895
3.958984375 | 0.661689 | 38.11601 | 38116.01 | 0.0687438 | 762.3202 | 0.00687438 | 0.008850859 | 749.7923 | 767.5606 | 0.006850859
3.96875 | 0.6623805 | 38.2006 | 38200.6 | 0.06887942 | 764.012 | 0.006887942 | 0.008864329 | 751.2665 | 769.2745 | 0.006864329
3.978515625 | 0.6626636 | 38.25011 | 38250.11 | 0.06904419 | 765.0023 | 0.006904419 | 0.008880692 | 753.0574 | 770.2842 | 0.006880692
3.98828125 | 0.6636783 | 38.31433 | 38314.33 | 0.06909882 | 766.2865625 | 0.006909882 | 0.008886119 | 753.6512 | 771.5815 | 0.006886119
3.998046875 | 0.6661952 | 38.39548 | 38395.48 | 0.06934169 | 767.9095 | 0.006934169 | 0.008910238 | 756.291 | 773.2343 | 0.006910238
4.0078125 | 0.6686673 | 38.47118 | 38471.18 | 0.06951825 | 769.4235 | 0.006951825 | 0.008927773 | 758.2101 | 774.7724 | 0.006927773
4.017578125 | 0.6707981 | 38.56341 | 38563.41 | 0.06966083 | 771.2682 | 0.006966083 | 0.008941932 | 759.7598 | 776.6409 | 0.006941932
4.02734375 | 0.6713092 | 38.63125 | 38631.25 | 0.06985094 | 772.6249 | 0.006985094 | 0.008960811 | 761.826 | 778.0218 | 0.006960811
4.037109375 | 0.6730258 | 38.68721875 | 38687.21875 | 0.06985106 | 773.744375 | 0.006985106 | 0.008960823 | 761.8273 | 779.1491 | 0.006960823
4.046875 | 0.6747067 | 38.75117 | 38751.17 | 0.07004698 | 775.0234375 | 0.007004698 | 0.008980279 | 763.9566 | 780.4522 | 0.006980279
4.056640625 | 0.6763592 | 38.81779 | 38817.79 | 0.07019488 | 776.3559 | 0.007019488 | 0.008994966 | 765.5641 | 781.8055 | 0.006994966
4.06640625 | 0.6770909 | 38.8756 | 38875.6 | 0.07026744 | 777.512 | 0.007026744 | 0.009002171 | 766.3526 | 782.9754 | 0.007002171
4.076171875 | 0.6783918 | 38.92816 | 38928.16 | 0.07043593 | 778.5632 | 0.007043593 | 0.009018903 | 768.1839 | 784.0471 | 0.007018903
4.0859375 | 0.6800055 | 38.9942 | 38994.2 | 0.07052894 | 779.8839 | 0.007052894 | 0.009028139 | 769.1947 | 785.3843 | 0.007028139
4.095703125 | 0.6828904 | 39.07603 | 39076.03 | 0.07074011 | 781.5205 | 0.007074011 | 0.009049108 | 771.4896 | 787.049 | 0.007049108
4.10546875 | 0.6841421 | 39.14187 | 39141.87 | 0.07079306 | 782.8373 | 0.007079306 | 0.009054365 | 772.065 | 788.3793 | 0.007054365
4.115234375 | 0.6853938 | 39.19704 | 39197.04 | 0.07096599 | 783.9408 | 0.007096599 | 0.009071537 | 773.9444 | 789.5041 | 0.007071537
4.125 | 0.6871313 | 39.26524 | 39265.24 | 0.07107767 | 785.3048 | 0.007107767 | 0.009082626 | 775.158 | 790.8865 | 0.007082626
4.134765625 | 0.6883219 | 39.3279375 | 39327.9375 | 0.07121971 | 786.55875 | 0.007121971 | 0.009096729 | 776.7015 | 792.1606 | 0.007096729
4.14453125 | 0.6898612 | 39.40713 | 39407.13 | 0.07145228 | 788.1427 | 0.007145228 | 0.009119822 | 779.2289 | 793.7741 | 0.007119822
4.154296875 | 0.6921262 | 39.49553 | 39495.53 | 0.07156621 | 789.9105 | 0.007156621 | 0.009131134 | 780.467 | 795.5636 | 0.007131134
4.1640625 | 0.693123 | 39.55352 | 39553.52 | 0.071731 | 791.0705 | 0.0071731 | 0.009147495 | 782.2576 | 796.7449 | 0.007147495
4.173828125 | 0.6951913 | 39.63661 | 39636.61 | 0.0719021 | 792.7323 | 0.00719021 | 0.009164483 | 784.1169 | 798.4322 | 0.007164483
4.18359375 | 0.6971165 | 39.68341 | 39683.41 | 0.07200372 | 793.6682 | 0.007200372 | 0.009174573 | 785.2212 | 799.3829 | 0.007174573
4.193359375 | 0.6981313 | 39.74835 | 39748.35 | 0.07214074 | 794.967 | 0.007214074 | 0.009188177 | 786.7101 | 800.7019 | 0.007188177
4.203125 | 0.6980672 | 39.82418 | 39824.18 | 0.07227934 | 796.4836 | 0.007227934 | 0.009201938 | 788.2161 | 802.2405 | 0.007201938
4.212890625 | 0.7021606 | 39.91146875 | 39911.46875 | 0.07244538 | 798.229375 | 0.007244538 | 0.009218422 | 790.0202 | 804.0122 | 0.007218422
4.22265625 | 0.7037491 | 39.98909 | 39989.09 | 0.0726151 | 799.7817 | 0.00726151 | 0.009235272 | 791.8643 | 805.5893 | 0.007235272
4.232421875 | 0.7066026 | 40.0483125 | 40048.3125 | 0.07277824 | 800.96625 | 0.007277824 | 0.009251468 | 793.637 | 806.7955 | 0.007251468
4.2421875 | 0.7064998 | 40.13429 | 40134.29 | 0.07292028 | 802.6859 | 0.007292028 | 0.00926557 | 795.1803 | 808.5391 | 0.00726557
4.251953125 | 0.7103175 | 40.19745 | 40197.45 | 0.07306368 | 803.949 | 0.007306368 | 0.009279806 | 796.7384 | 809.8229 | 0.007279806
4.26171875 | 0.7097885 | 40.23784 | 40237.84 | 0.07327619 | 804.7568 | 0.007327619 | 0.009300903 | 799.0473 | 810.6537 | 0.007300903
4.271484375 | 0.7132575 | 40.31371875 | 40313.71875 | 0.07332025 | 806.274375 | 0.007332025 | 0.009305277 | 799.526 | 812.186 | 0.007305277
4.28125 | 0.7133111 | 40.37861 | 40378.61 | 0.07351857 | 807.5723 | 0.007351857 | 0.009324964 | 801.6806 | 813.5094 | 0.007324964
4.291015625 | 0.7142201 | 40.43528 | 40435.28 | 0.07361821 | 808.7055 | 0.007361821 | 0.009334855 | 802.7632 | 814.6591 | 0.007334855
4.30078125 | 0.7166371 | 40.49394 | 40493.94 | 0.07373375 | 809.8788 | 0.007373375 | 0.009346325 | 804.0185 | 815.8504 | 0.007346325
4.310546875 | 0.7183835 | 40.57621 | 40576.21 | 0.07392972 | 811.5241 | 0.007392972 | 0.009365778 | 806.1476 | 817.5237 | 0.007365778
4.3203125 | 0.7193371 | 40.62104 | 40621.04 | 0.07399973 | 812.4209 | 0.007399973 | 0.009372727 | 806.9081 | 818.4328 | 0.007372727
4.330078125 | 0.7205352 | 40.71046 | 40710.46 | 0.0742372 | 814.2091 | 0.00742372 | 0.0093963 | 809.488 | 820.2536 | 0.0073963
4.33984375 | 0.7226303 | 40.7878 | 40787.8 | 0.07436395 | 815.756 | 0.007436395 | 0.009408881 | 810.865 | 821.8223 | 0.007408881
4.349609375 | 0.7243186 | 40.87362 | 40873.62 | 0.07456603 | 817.4724 | 0.007456603 | 0.00942894 | 813.0603 | 823.568 | 0.00742894
4.359375 | 0.7270485 | 40.9355 | 40935.5 | 0.07468575 | 818.7101 | 0.007468575 | 0.009440823 | 814.3609 | 824.8247 | 0.007440823
4.369140625 | 0.726299 | 40.98537 | 40985.37 | 0.07482638 | 819.7074 | 0.007482638 | 0.009454782 | 815.8887 | 825.841 | 0.007454782
4.37890625 | 0.7302046 | 41.05607 | 41056.07 | 0.07505179 | 821.1214 | 0.007505179 | 0.009477156 | 818.3373 | 827.2841 | 0.007477156
4.388671875 | 0.7310555 | 41.11368 | 41113.68 | 0.07519485 | 822.2736 | 0.007519485 | 0.009491355 | 819.8913 | 828.4567 | 0.007491355
4.3984375 | 0.7323101 | 41.17792 | 41177.92 | 0.07536662 | 823.5584375 | 0.007536662 | 0.009508403 | 821.7572 | 829.7653 | 0.007508403
4.408203125 | 0.7351115 | 41.28246 | 41282.46 | 0.07558348 | 825.6492 | 0.007558348 | 0.009529927 | 824.1129 | 831.8898 | 0.007529927
4.41796875 | 0.7357911 | 41.3522 | 41352.2 | 0.07573226 | 827.0439 | 0.007573226 | 0.009544693 | 825.7289 | 833.3073 | 0.007544693
4.427734375 | 0.7379159 | 41.40464 | 41404.64 | 0.0759063 | 828.0929 | 0.00759063 | 0.009561966 | 827.6193 | 834.3786 | 0.007561966
4.4375 | 0.7387102 | 41.4531 | 41453.1 | 0.07600414 | 829.062 | 0.007600414 | 0.009571677 | 828.6822 | 835.3632 | 0.007571677
4.447265625 | 0.7403359 | 41.53146 | 41531.46 | 0.07619756 | 830.6293 | 0.007619756 | 0.009590872 | 830.783 | 836.9585 | 0.007590872
4.45703125 | 0.7431954 | 41.6154 | 41615.4 | 0.07630981 | 832.308 | 0.007630981 | 0.009602012 | 832.0022 | 838.6594 | 0.007602012
4.466796875 | 0.7439822 | 41.67525 | 41675.25 | 0.0764775 | 833.5051 | 0.00764775 | 0.009618654 | 833.8236 | 839.8795 | 0.007618654
4.4765625 | 0.7464185 | 41.72602 | 41726.02 | 0.07669187 | 834.5203125 | 0.007669187 | 0.009639929 | 836.152 | 840.9204 | 0.007639929
4.486328125 | 0.7480487 | 41.80045 | 41800.45 | 0.07678474 | 836.0089 | 0.007678474 | 0.009649144 | 837.1606 | 842.4282 | 0.007649144
4.49609375 | 0.7483751 | 41.84893 | 41848.93 | 0.07702648 | 836.9786 | 0.007702648 | 0.009673134 | 839.7862 | 843.4255 | 0.007673134
4.505859375 | 0.7509977 | 41.91942 | 41919.42 | 0.07717952 | 838.3884 | 0.007717952 | 0.009688321 | 841.4483 | 844.859 | 0.007688321
4.515625 | 0.7531822 | 41.99418 | 41994.18 | 0.07731132 | 839.8836 | 0.007731132 | 0.0097014 | 842.8797 | 846.3768 | 0.0077014
4.525390625 | 0.7547826 | 42.0521 | 42052.1 | 0.07750486 | 841.042 | 0.007750486 | 0.009720605 | 844.9817 | 847.5605 | 0.007720605
4.53515625 | 0.7565573 | 42.13914 | 42139.14 | 0.07766478 | 842.7827 | 0.007766478 | 0.009736474 | 846.7184 | 849.3282 | 0.007736474
4.544921875 | 0.757268 | 42.18995 | 42189.95 | 0.07783725 | 843.7989 | 0.007783725 | 0.009753588 | 848.5914 | 850.3668 | 0.007753588
4.5546875 | 0.758785 | 42.24321 | 42243.21 | 0.07795598 | 844.8641 | 0.007795598 | 0.009765369 | 849.8808 | 851.4504 | 0.007765369
4.564453125 | 0.7607296 | 42.29548 | 42295.48 | 0.07812867 | 845.9095 | 0.007812867 | 0.009782505 | 851.7562 | 852.5185 | 0.007782505
4.57421875 | 0.7614166 | 42.3445 | 42344.5 | 0.07827715 | 846.8901 | 0.007827715 | 0.009797238 | 853.3687 | 853.5193 | 0.007797238
4.583984375 | 0.7641196 | 42.42038 | 42420.38 | 0.07847981 | 848.4076 | 0.007847981 | 0.009817346 | 855.5694 | 855.0659 | 0.007817346
4.59375 | 0.7650718 | 42.48698 | 42486.98 | 0.07859745 | 849.7395 | 0.007859745 | 0.009829018 | 856.8469 | 856.4183 | 0.007829018
4.603515625 | 0.7656589 | 42.50822 | 42508.22 | 0.07871357 | 850.1645 | 0.007871357 | 0.009840539 | 858.1078 | 856.8564 | 0.007840539
4.61328125 | 0.768958 | 42.59306 | 42593.06 | 0.07893817 | 851.8612 | 0.007893817 | 0.009862823 | 860.5467 | 858.5856 | 0.007862823
4.623046875 | 0.770022 | 42.64904 | 42649.04 | 0.07909523 | 852.9809 | 0.007909523 | 0.009878407 | 862.2522 | 859.7275 | 0.007878407
4.6328125 | 0.7687226 | 42.71471 | 42714.71 | 0.07928166 | 854.2943 | 0.007928166 | 0.009896904 | 864.2766 | 861.0673 | 0.007896904
4.642578125 | 0.7738412 | 42.78652 | 42786.52 | 0.07946507 | 855.7303125 | 0.007946507 | 0.0099151 | 866.2681 | 862.5304 | 0.0079151
4.65234375 | 0.7768825 | 42.85752 | 42857.52 | 0.07965043 | 857.1504 | 0.007965043 | 0.00993349 | 868.2808 | 863.9776 | 0.00793349
4.662109375 | 0.7754713 | 42.90761 | 42907.61 | 0.07980743 | 858.1523 | 0.007980743 | 0.009949066 | 869.9855 | 865.001 | 0.007949066
4.671875 | 0.7771701 | 42.96016 | 42960.16 | 0.07998026 | 859.2033 | 0.007998026 | 0.009966211 | 871.862 | 866.0752 | 0.007966211
4.681640625 | 0.7795483 | 42.99655 | 42996.55 | 0.08014934 | 859.9309375 | 0.008014934 | 0.009982985 | 873.6978 | 866.8232 | 0.007982985
4.69140625 | 0.7811218 | 43.07409 | 43074.09 | 0.08037445 | 861.4817 | 0.008037445 | 0.01000532 | 876.1419 | 868.4058 | 0.008005317
4.701171875 | 0.7835209 | 43.15061 | 43150.61 | 0.08055519 | 863.0121 | 0.008055519 | 0.01002325 | 878.1042 | 869.9641 | 0.008023246
4.7109375 | 0.784342 | 43.2231 | 43223.1 | 0.08078508 | 864.462 | 0.008078508 | 0.01004605 | 880.6001 | 871.4455 | 0.008046052
4.720703125 | 0.7851452 | 43.28666 | 43286.66 | 0.08089295 | 865.7332 | 0.008089295 | 0.01005675 | 881.7713 | 872.7364 | 0.008056752
4.73046875 | 0.7884383 | 43.36075 | 43360.75 | 0.08118049 | 867.2151 | 0.008118049 | 0.01008528 | 884.8929 | 874.2552 | 0.008085275
4.740234375 | 0.7901162 | 43.42841 | 43428.41 | 0.08136992 | 868.5683 | 0.008136992 | 0.01010407 | 886.9494 | 875.6358 | 0.008104065
4.75 | 0.791575 | 43.47503 | 43475.03 | 0.08152908 | 869.5005 | 0.008152908 | 0.01011985 | 888.6773 | 876.5895 | 0.008119853
4.759765625 | 0.7928863 | 43.538 | 43538 | 0.08182801 | 870.7601 | 0.008182801 | 0.0101495 | 891.9224 | 877.8853 | 0.008149503
4.76953125 | 0.7942587 | 43.60412 | 43604.12 | 0.08198025 | 872.0824 | 0.008198025 | 0.0101646 | 893.5751 | 879.2318 | 0.008164604
4.779296875 | 0.7961318 | 43.66139 | 43661.39 | 0.08216531 | 873.2279 | 0.008216531 | 0.01018296 | 895.5839 | 880.4028 | 0.008182959
4.7890625 | 0.7964879 | 43.71686 | 43716.86 | 0.08237879 | 874.3371875 | 0.008237879 | 0.01020413 | 897.9013 | 881.5399 | 0.008204133
4.798828125 | 0.7993116742 | 43.79467 | 43794.67 | 0.08257716 | 875.8934375 | 0.008257716 | 0.01022381 | 900.0546 | 883.1263 | 0.008223807
4.80859375 | 0.801684 | 43.83634 | 43836.34 | 0.0828348 | 876.7268 | 0.00828348 | 0.01024936 | 902.8512 | 883.9891 | 0.00824936
4.818359375 | 0.8045629 | 43.89394 | 43893.94 | 0.08305156 | 877.8788 | 0.008305156 | 0.01027086 | 905.204 | 885.1697 | 0.008270858
4.828125 | 0.8055657 | 43.97013 | 43970.13 | 0.08327023 | 879.4027 | 0.008327023 | 0.01029254 | 907.5775 | 886.7255 | 0.008292544
4.837890625 | 0.8078367 | 44.027625 | 44027.625 | 0.08358163 | 880.5525 | 0.008358163 | 0.01032343 | 910.9575 | 887.9123 | 0.008323427
4.84765625 | 0.8087948 | 44.0713 | 44071.3 | 0.08367885 | 881.4261 | 0.008367885 | 0.01033307 | 912.0126 | 888.8018 | 0.008333068
4.857421875 | 0.8106083 | 44.10689 | 44106.89 | 0.08390311 | 882.1379 | 0.008390311 | 0.01035531 | 914.4467 | 889.5393 | 0.008355308
4.8671875 | 0.8120298 | 44.13052 | 44130.52 | 0.08415538 | 882.6103125 | 0.008415538 | 0.01038033 | 917.1847 | 890.038 | 0.008380325
4.876953125 | 0.8116007 | 44.1535625 | 44153.5625 | 0.08424176 | 883.07125 | 0.008424176 | 0.01038889 | 918.1222 | 890.5104 | 0.008388891
4.88671875 | 0.8150607 | 44.2014 | 44201.4 | 0.0844958 | 884.028 | 0.00844958 | 0.01041408 | 920.8792 | 891.4976 | 0.008414082
4.896484375 | 0.8151084 | 44.24883 | 44248.83 | 0.08472637 | 884.9766 | 0.008472637 | 0.01043695 | 923.3815 | 892.4747 | 0.008436946
4.90625 | 0.817965 | 44.33904 | 44339.04 | 0.08497858 | 886.7809 | 0.008497858 | 0.01046195 | 926.1186 | 894.3166 | 0.008461954
4.916015625 | 0.8198291 | 44.38388 | 44383.88 | 0.08525432 | 887.6777 | 0.008525432 | 0.0104893 | 929.1109 | 895.2455 | 0.008489295
4.92578125 | 0.8201256 | 44.43559 | 44435.59 | 0.08541561 | 888.7117 | 0.008541561 | 0.01050529 | 930.8613 | 896.3027 | 0.008505288
4.935546875 | 0.8226574 | 44.4934 | 44493.4 | 0.08575644 | 889.868 | 0.008575644 | 0.01053908 | 934.5598 | 897.4992 | 0.008539082
4.9453125 | 0.8243963 | 44.53821 | 44538.21 | 0.08592169 | 890.7641 | 0.008592169 | 0.01055547 | 936.353 | 898.4177 | 0.008555466
4.955078125 | 0.8250624 | 44.58552 | 44585.52 | 0.08622216 | 891.7105 | 0.008622216 | 0.01058526 | 939.6135 | 899.399 | 0.008585257
4.96484375 | 0.8283332 | 44.65198 | 44651.98 | 0.08652158 | 893.0396 | 0.008652158 | 0.01061494 | 942.8624 | 900.7663 | 0.008614943
4.974609375 | 0.8298308 | 44.70596 | 44705.96 | 0.08674087 | 894.1191 | 0.008674087 | 0.01063668 | 945.2418 | 901.8748 | 0.008636683
4.984375 | 0.8297861 | 44.74805 | 44748.05 | 0.08695382 | 894.9611 | 0.008695382 | 0.01065779 | 947.5524 | 902.7431 | 0.008657795
4.994140625 | 0.8322432 | 44.77402 | 44774.02 | 0.08731946 | 895.4805 | 0.008731946 | 0.01069404 | 951.5195 | 903.2998 | 0.008694043
5.00390625 | 0.8329659 | 44.82384 | 44823.84 | 0.08751585 | 896.4767 | 0.008751585 | 0.01071351 | 953.6503 | 904.3223 | 0.008713512
5.013671875 | 0.8359358 | 44.87408 | 44874.08 | 0.08781776 | 897.4816 | 0.008781776 | 0.01074344 | 956.9258 | 905.3631 | 0.00874344
5.0234375 | 0.8368358 | 44.89902 | 44899.02 | 0.08805179 | 897.9805 | 0.008805179 | 0.01076664 | 959.4649 | 905.8873 | 0.00876664
5.033203125 | 0.8401632 | 44.96529 | 44965.29 | 0.0884022 | 899.3057 | 0.00884022 | 0.01080137 | 963.2664 | 907.2558 | 0.008801374
5.04296875 | 0.8396983 | 45.00949 | 45009.49 | 0.08864904 | 900.1898 | 0.008864904 | 0.01082584 | 965.9442 | 908.1699 | 0.008825841
5.052734375 | 0.8400008 | 45.06173 | 45061.73 | 0.08896534 | 901.2346 | 0.008896534 | 0.01085719 | 969.3755 | 909.2525 | 0.008857193
5.0625 | 0.8446023 | 45.11632 | 45116.32 | 0.08932599 | 902.3264 | 0.008932599 | 0.01089294 | 973.2878 | 910.3865 | 0.00889294
5.072265625 | 0.8433133 | 45.14496 | 45144.96 | 0.08960222 | 902.8992 | 0.008960222 | 0.01092032 | 976.2841 | 910.9894 | 0.008920317
5.08203125 | 0.8449644 | 45.20689 | 45206.89 | 0.08991559 | 904.1379 | 0.008991559 | 0.01095138 | 979.6833 | 912.2675 | 0.008951375
5.091796875 | 0.8494809 | 45.25361 | 45253.61 | 0.09024922 | 905.0721 | 0.009024922 | 0.01098444 | 983.3022 | 913.2403 | 0.008984441
5.1015625 | 0.8489296 | 45.27595 | 45275.95 | 0.09050634 | 905.519 | 0.009050634 | 0.01100992 | 986.091 | 913.7145 | 0.009009923
5.111328125 | 0.8509367 | 45.32442 | 45324.42 | 0.09087852 | 906.4884375 | 0.009087852 | 0.01104681 | 990.1276 | 914.7265 | 0.009046805
5.12109375 | 0.8537173 | 45.3469 | 45346.9 | 0.09115456 | 906.938 | 0.009115456 | 0.01107416 | 993.1215 | 915.2052 | 0.009074161
5.130859375 | 0.8553311 | 45.38134375 | 45381.34375 | 0.09144756 | 907.626875 | 0.009144756 | 0.0111032 | 996.2993 | 915.9269 | 0.009103196
5.140625 | 0.8570045 | 45.42005 | 45420.05 | 0.09182001 | 908.401 | 0.009182001 | 0.0111401 | 1000.339 | 916.742 | 0.009140103
5.150390625 | 0.8582875 | 45.47973 | 45479.73 | 0.09219217 | 909.5945 | 0.009219217 | 0.01117698 | 1004.375 | 917.9803 | 0.00917698
5.16015625 | 0.860028 | 45.52371 | 45523.71 | 0.09260337 | 910.4741 | 0.009260337 | 0.01121772 | 1008.834 | 918.9054 | 0.009217723
5.169921875 | 0.8607834 | 45.555 | 45555 | 0.09287794 | 911.0999 | 0.009287794 | 0.01124493 | 1011.811 | 919.562 | 0.009244928
5.1796875 | 0.8628473 | 45.58752 | 45587.52 | 0.09329838 | 911.7503125 | 0.009329838 | 0.01128658 | 1016.37 | 920.2568 | 0.009286584
5.189453125 | 0.8648753 | 45.65011 | 45650.11 | 0.09368473 | 913.0021875 | 0.009368473 | 0.01132486 | 1020.559 | 921.5556 | 0.009324861
5.19921875 | 0.8678705 | 45.68735 | 45687.35 | 0.09406229 | 913.747 | 0.009406229 | 0.01136227 | 1024.653 | 922.3419 | 0.009362266
5.208984375 | 0.8685157 | 45.71425 | 45714.25 | 0.09453658 | 914.285 | 0.009453658 | 0.01140925 | 1029.796 | 922.9283 | 0.009409251
5.21875 | 0.8688226 | 45.75352 | 45753.52 | 0.09483418 | 915.0703125 | 0.009483418 | 0.01143873 | 1033.022 | 923.7483 | 0.009438732
5.228515625 | 0.8746147 | 45.7882 | 45788.2 | 0.09534971 | 915.7639 | 0.009534971 | 0.0114898 | 1038.611 | 924.4957 | 0.009489801
5.23828125 | 0.8735076 | 45.80412 | 45804.12 | 0.09564044 | 916.0823 | 0.009564044 | 0.0115186 | 1041.763 | 924.8438 | 0.009518598
5.248046875 | 0.8751035 | 45.83089 | 45830.89 | 0.09604471 | 916.6179 | 0.009604471 | 0.01155864 | 1046.145 | 925.4215 | 0.009558641
5.2578125 | 0.8762151 | 45.84754 | 45847.54 | 0.09648157 | 916.9507 | 0.009648157 | 0.01160191 | 1050.881 | 925.7976 | 0.009601911
5.267578125 | 0.8790508 | 45.89765 | 45897.65 | 0.09688648 | 917.953 | 0.009688648 | 0.01164201 | 1055.27 | 926.8468 | 0.009642014
5.27734375 | 0.8801788 | 45.9187 | 45918.7 | 0.09726803 | 918.3740625 | 0.009726803 | 0.0116798 | 1059.406 | 927.3069 | 0.009679802
5.287109375 | 0.8828357 | 45.9623 | 45962.3 | 0.09771729 | 919.246 | 0.009771729 | 0.01172429 | 1064.275 | 928.2286 | 0.009724294
5.296875 | 0.8840651 | 45.9912 | 45991.2 | 0.09809052 | 919.8239 | 0.009809052 | 0.01176126 | 1068.321 | 928.8465 | 0.009761256
5.306640625 | 0.8855984 | 46.0138 | 46013.8 | 0.09853556 | 920.2761 | 0.009853556 | 0.01180533 | 1073.144 | 929.3441 | 0.009805326
5.31640625 | 0.8864939 | 46.03027 | 46030.27 | 0.09897401 | 920.6054 | 0.009897401 | 0.01184874 | 1077.896 | 929.717 | 0.009848743
5.326171875 | 0.8881614 | 46.05911 | 46059.11 | 0.09941267 | 921.1821 | 0.009941267 | 0.01189218 | 1082.649 | 930.3398 | 0.009892178
5.3359375 | 0.8912325 | 46.09562 | 46095.62 | 0.09996694 | 921.9124 | 0.009996694 | 0.01194706 | 1088.656 | 931.1285 | 0.009947057
5.345703125 | 0.891681 | 46.12145 | 46121.45 | 0.1002472 | 922.4289 | 0.01002472 | 0.01197481 | 1091.693 | 931.676 | 0.00997481
5.35546875 | 0.8942768 | 46.15764 | 46157.64 | 0.1008192 | 923.1527 | 0.01008192 | 0.01203144 | 1097.891 | 932.4599 | 0.01003144
5.365234375 | 0.8953616 | 46.166 | 46166 | 0.1012273 | 923.32 | 0.01012273 | 0.01207184 | 1102.312 | 932.6665 | 0.01007184
5.375 | 0.8968025 | 46.18402 | 46184.02 | 0.1016566 | 923.6803125 | 0.01016566 | 0.01211434 | 1106.964 | 933.0701 | 0.01011434
5.384765625 | 0.8986309 | 46.18521 | 46185.21 | 0.1021199 | 923.7043 | 0.01021199 | 0.0121602 | 1111.983 | 933.1372 | 0.0101602
5.39453125 | 0.9002492 | 46.20621 | 46206.21 | 0.1024917 | 924.1241 | 0.01024917 | 0.01219701 | 1116.011 | 933.5956 | 0.01019701
5.404296875 | 0.9009525 | 46.23209375 | 46232.09375 | 0.1029682 | 924.641875 | 0.01029682 | 0.01224416 | 1121.173 | 934.1627 | 0.01024416
5.4140625 | 0.902617 | 46.25437 | 46254.37 | 0.1034575 | 925.0874 | 0.01034575 | 0.0122926 | 1126.473 | 934.6581 | 0.0102926
5.423828125 | 0.9038061 | 46.27838 | 46278.38 | 0.1038957 | 925.5676 | 0.01038957 | 0.01233597 | 1131.22 | 935.1838 | 0.01033597
5.43359375 | 0.9067759 | 46.28102 | 46281.02 | 0.1043755 | 925.6205 | 0.01043755 | 0.01238345 | 1136.417 | 935.2817 | 0.01038345
5.443359375 | 0.9069234 | 46.31225 | 46312.25 | 0.1048671 | 926.2449 | 0.01048671 | 0.0124321 | 1141.741 | 935.9582 | 0.0104321
5.453125 | 0.9101361 | 46.34527 | 46345.27 | 0.1053587 | 926.9053125 | 0.01053587 | 0.01248075 | 1147.066 | 936.6711 | 0.01048075
5.462890625 | 0.911203 | 46.35948 | 46359.48 | 0.1058992 | 927.1895 | 0.01058992 | 0.01253424 | 1152.92 | 937.0084 | 0.01053424
5.47265625 | 0.9132445 | 46.39887 | 46398.87 | 0.1063377 | 927.9774 | 0.01063377 | 0.01257763 | 1157.669 | 937.8453 | 0.01057763
5.482421875 | 0.9145647 | 46.39591 | 46395.91 | 0.1068747 | 927.9183 | 0.01068747 | 0.01263076 | 1163.484 | 937.8354 | 0.01063076
5.4921875 | 0.913997 | 46.40559375 | 46405.59375 | 0.1073523 | 928.111875 | 0.01073523 | 0.01267802 | 1168.656 | 938.0754 | 0.01067802
5.501953125 | 0.9180814 | 46.43961 | 46439.61 | 0.107814 | 928.7921875 | 0.0107814 | 0.0127237 | 1173.655 | 938.8059 | 0.0107237
5.51171875 | 0.9197191 | 46.4406875 | 46440.6875 | 0.1083611 | 928.81375 | 0.01083611 | 0.01277782 | 1179.578 | 938.8785 | 0.01077782
5.521484375 | 0.9208933 | 46.46966 | 46469.66 | 0.1088704 | 929.3933 | 0.01088704 | 0.0128282 | 1185.093 | 939.5116 | 0.0108282
5.53125 | 0.9225354 | 46.49903 | 46499.03 | 0.1093761 | 929.9805 | 0.01093761 | 0.01287823 | 1190.568 | 940.1523 | 0.01087823
5.541015625 | 0.9248778 | 46.50698 | 46506.98 | 0.109947 | 930.1395 | 0.0109947 | 0.01293469 | 1196.747 | 940.3661 | 0.01093469
5.55078125 | 0.9265303 | 46.53498 | 46534.98 | 0.1104715 | 930.6996 | 0.01104715 | 0.01298658 | 1202.426 | 940.9812 | 0.01098658
5.560546875 | 0.9284556 | 46.5454375 | 46545.4375 | 0.1110119 | 930.90875 | 0.01110119 | 0.01304002 | 1208.275 | 941.2429 | 0.01104002
5.5703125 | 0.9297058 | 46.55023 | 46550.23 | 0.1116008 | 931.0046 | 0.01116008 | 0.01309827 | 1214.65 | 941.3947 | 0.01109827
5.580078125 | 0.9316102 | 46.57388 | 46573.88 | 0.1120251 | 931.4777 | 0.01120251 | 0.01314023 | 1219.242 | 941.9125 | 0.01114023
5.58984375 | 0.9320691 | 46.57783 | 46577.83 | 0.1126715 | 931.5566 | 0.01126715 | 0.01320415 | 1226.238 | 942.0526 | 0.01120415
5.599609375 | 0.9346694 | 46.57529 | 46575.29 | 0.1130479 | 931.5058 | 0.01130479 | 0.01324137 | 1230.312 | 942.0363 | 0.01124137
5.609375 | 0.9353906 | 46.6009375 | 46600.9375 | 0.113586 | 932.01875 | 0.0113586 | 0.01329458 | 1236.135 | 942.6052 | 0.01129458
5.619140625 | 0.9372205 | 46.60728 | 46607.28 | 0.114173 | 932.1455 | 0.0114173 | 0.01335262 | 1242.487 | 942.7881 | 0.01135262
5.62890625 | 0.9390712 | 46.63245 | 46632.45 | 0.1146769 | 932.649 | 0.01146769 | 0.01340243 | 1247.939 | 943.3443 | 0.01140243
5.638671875 | 0.9394735 | 46.64836 | 46648.36 | 0.1152454 | 932.9671875 | 0.01152454 | 0.01345864 | 1254.091 | 943.7192 | 0.01145864
5.6484375 | 0.9425879 | 46.64286 | 46642.86 | 0.1157366 | 932.8571 | 0.01157366 | 0.01350719 | 1259.405 | 943.6537 | 0.01150719
5.658203125 | 0.9440303 | 46.6604 | 46660.4 | 0.1163017 | 933.208 | 0.01163017 | 0.01356306 | 1265.519 | 944.0613 | 0.01156306
5.66796875 | 0.9439245 | 46.67576 | 46675.76 | 0.1168345 | 933.5152 | 0.01168345 | 0.01361572 | 1271.283 | 944.4219 | 0.01161572
5.677734375 | 0.9473205 | 46.66468 | 46664.68 | 0.117346 | 933.2935 | 0.0117346 | 0.01366628 | 1276.816 | 944.2453 | 0.01166628
5.6875 | 0.9476513 | 46.69118 | 46691.18 | 0.1178949 | 933.8237 | 0.01178949 | 0.01372053 | 1282.754 | 944.833 | 0.01172053
5.697265625 | 0.9504259 | 46.70855 | 46708.55 | 0.1185403 | 934.1709375 | 0.01185403 | 0.01378432 | 1289.735 | 945.2446 | 0.01178432
5.70703125 | 0.95236 | 46.73195 | 46731.95 | 0.119053 | 934.639 | 0.0119053 | 0.01383499 | 1295.28 | 945.7661 | 0.01183499
5.716796875 | 0.9539202 | 46.74634375 | 46746.34375 | 0.1196458 | 934.926875 | 0.01196458 | 0.01389357 | 1301.692 | 946.1129 | 0.01189357
5.7265625 | 0.9550914 | 46.77064 | 46770.64 | 0.1202274 | 935.4129 | 0.01202274 | 0.01395104 | 1307.982 | 946.6591 | 0.01195104
5.736328125 | 0.9573236 | 46.79952 | 46799.52 | 0.1208163 | 935.9905 | 0.01208163 | 0.01400923 | 1314.35 | 947.2988 | 0.01200923
5.74609375 | 0.9580776 | 46.79769 | 46797.69 | 0.1214389 | 935.9538 | 0.01214389 | 0.01407074 | 1321.082 | 947.3199 | 0.01207074
5.755859375 | 0.9600267 | 46.81038 | 46810.38 | 0.1219842 | 936.2076 | 0.01219842 | 0.01412462 | 1326.979 | 947.6278 | 0.01212462
5.765625 | 0.9618968 | 46.80321 | 46803.21 | 0.1226044 | 936.0643 | 0.01226044 | 0.01418588 | 1333.684 | 947.5409 | 0.01218588
5.775390625 | 0.9637683 | 46.80769 | 46807.69 | 0.1231524 | 936.1538 | 0.01231524 | 0.01424002 | 1339.609 | 947.6828 | 0.01224002
5.78515625 | 0.964725 | 46.82868 | 46828.68 | 0.1237474 | 936.5737 | 0.01237474 | 0.0142988 | 1346.042 | 948.1635 | 0.0122988
5.794921875 | 0.9666219 | 46.85338 | 46853.38 | 0.1243492 | 937.0676 | 0.01243492 | 0.01435824 | 1352.548 | 948.7199 | 0.01235824
5.8046875 | 0.9689644 | 46.86108 | 46861.08 | 0.1249665 | 937.2215625 | 0.01249665 | 0.01441921 | 1359.221 | 948.9337 | 0.01241921
5.814453125 | 0.969246 | 46.84182 | 46841.82 | 0.1254406 | 936.8363 | 0.01254406 | 0.01446604 | 1364.345 | 948.5881 | 0.01246604
5.82421875 | 0.9709581 | 46.85691 | 46856.91 | 0.1261202 | 937.1383 | 0.01261202 | 0.01453315 | 1371.691 | 948.9575 | 0.01253315
5.833984375 | 0.9733245 | 46.86425 | 46864.25 | 0.1266843 | 937.2849 | 0.01266843 | 0.01458886 | 1377.788 | 949.1589 | 0.01258886
5.84375 | 0.9756371 | 46.90174 | 46901.74 | 0.1273162 | 938.0348 | 0.01273162 | 0.01465125 | 1384.617 | 949.9775 | 0.01265125
5.853515625 | 0.9765982 | 46.90634 | 46906.34 | 0.1279172 | 938.1268 | 0.01279172 | 0.01471059 | 1391.111 | 950.127 | 0.01271059
5.86328125 | 0.9785548 | 46.90908 | 46909.08 | 0.1284869 | 938.1816 | 0.01284869 | 0.01476685 | 1397.268 | 950.236 | 0.01276685
5.873046875 | 0.98079 | 46.90445 | 46904.45 | 0.1290883 | 938.089 | 0.01290883 | 0.01482622 | 1403.766 | 950.1986 | 0.01282622
5.8828125 | 0.9808734 | 46.89954 | 46899.54 | 0.1296986 | 937.9908 | 0.01296986 | 0.01488647 | 1410.36 | 950.1564 | 0.01288647
5.892578125 | 0.9829119 | 46.92319 | 46923.19 | 0.1302633 | 938.4638 | 0.01302633 | 0.01494222 | 1416.461 | 950.6886 | 0.01294222
5.90234375 | 0.9869591 | 46.93855 | 46938.55 | 0.1308964 | 938.7711 | 0.01308964 | 0.01500472 | 1423.301 | 951.0593 | 0.01300472
5.912109375 | 0.9879604 | 46.94945 | 46949.45 | 0.1314903 | 938.9889 | 0.01314903 | 0.01506333 | 1429.716 | 951.3357 | 0.01306333
5.921875 | 0.9874701 | 46.94905 | 46949.05 | 0.1320448 | 938.9811 | 0.01320448 | 0.01511806 | 1435.706 | 951.3798 | 0.01311806
5.931640625 | 0.9910524 | 46.95496875 | 46954.96875 | 0.1327178 | 939.099375 | 0.01327178 | 0.01518449 | 1442.976 | 951.5629 | 0.01318449
5.94140625 | 0.989151 | 46.96929 | 46969.29 | 0.1332862 | 939.3858 | 0.01332862 | 0.01524057 | 1449.114 | 951.9065 | 0.01324057
5.951171875 | 0.9931326 | 46.97864 | 46978.64 | 0.1338547 | 939.5728125 | 0.01338547 | 0.01529668 | 1455.255 | 952.1494 | 0.01329668
5.9609375 | 0.9941384 | 46.98642 | 46986.42 | 0.134455 | 939.7284375 | 0.0134455 | 0.01535591 | 1461.737 | 952.3636 | 0.01335591
5.970703125 | 0.9957328 | 47.02504 | 47025.04 | 0.13508 | 940.5007 | 0.013508 | 0.01541758 | 1468.487 | 953.205 | 0.01341758
5.98046875 | 0.9973824 | 47.02195 | 47021.95 | 0.1357453 | 940.439 | 0.01357453 | 0.01548322 | 1475.671 | 953.205 | 0.01348322
5.990234375 | 0.9993255 | 47.03134 | 47031.34 | 0.1363619 | 940.6268 | 0.01363619 | 0.01554405 | 1482.328 | 953.4534 | 0.01354405
6 | 1.001295 | 47.03146 | 47031.46 | 0.1369454 | 940.6293 | 0.01369454 | 0.01560162 | 1488.629 | 953.5108 | 0.01360162
6.009765625 | 1.002116 | 47.02177 | 47021.77 | 0.1375388 | 940.4354 | 0.01375388 | 0.01566015 | 1495.035 | 953.37 | 0.01366015
6.01953125 | 1.003961 | 47.03274 | 47032.74 | 0.1381294 | 940.6548 | 0.01381294 | 0.01571841 | 1501.411 | 953.6481 | 0.01371841
6.029296875 | 1.004885 | 47.04912 | 47049.12 | 0.1387578 | 940.9824 | 0.01387578 | 0.01578039 | 1508.195 | 954.0393 | 0.01378039
6.0390625 | 1.007333 | 47.05134 | 47051.34 | 0.1393699 | 941.0268 | 0.01393699 | 0.01584076 | 1514.802 | 954.1419 | 0.01384076
6.048828125 | 1.009268 | 47.0807 | 47080.7 | 0.1399549 | 941.6140625 | 0.01399549 | 0.01589846 | 1521.117 | 954.7924 | 0.01389846
6.05859375 | 1.01015 | 47.0736 | 47073.6 | 0.1406659 | 941.472 | 0.01406659 | 0.01596858 | 1528.791 | 954.7153 | 0.01396858
6.068359375 | 1.012658 | 47.06483 | 47064.83 | 0.1412007 | 941.2965625 | 0.01412007 | 0.01602131 | 1534.562 | 954.5877 | 0.01402131
6.078125 | 1.012541 | 47.09395 | 47093.95 | 0.1418184 | 941.8789 | 0.01418184 | 0.01608222 | 1541.229 | 955.2365 | 0.01408222
6.087890625 | 1.017335 | 47.10373 | 47103.73 | 0.1425241 | 942.0746 | 0.01425241 | 0.0161518 | 1548.844 | 955.5014 | 0.0141518
6.09765625 | 1.016507 | 47.1028 | 47102.8 | 0.1431144 | 942.0561 | 0.01431144 | 0.01621 | 1555.214 | 955.5383 | 0.01421
6.107421875 | 1.018338 | 47.13023 | 47130.23 | 0.1437684 | 942.6045 | 0.01437684 | 0.01627448 | 1562.27 | 956.1562 | 0.01427448
6.1171875 | 1.021038 | 47.12501 | 47125.01 | 0.1443291 | 942.5002 | 0.01443291 | 0.01632975 | 1568.319 | 956.1033 | 0.01432975
6.126953125 | 1.022169 | 47.14128 | 47141.28 | 0.1450085 | 942.8255 | 0.01450085 | 0.01639671 | 1575.648 | 956.4973 | 0.01439671
6.13671875 | 1.024953 | 47.13729 | 47137.29 | 0.1455853 | 942.7458 | 0.01455853 | 0.01645358 | 1581.872 | 956.4708 | 0.01445358
6.146484375 | 1.025575 | 47.14679 | 47146.79 | 0.1463069 | 942.9358 | 0.01463069 | 0.01652469 | 1589.655 | 956.7316 | 0.01452469
6.15625 | 1.027894 | 47.16237 | 47162.37 | 0.1469011 | 943.2473 | 0.01469011 | 0.01658326 | 1596.064 | 957.1038 | 0.01458326
6.166015625 | 1.029098 | 47.13524 | 47135.24 | 0.1474695 | 942.7048 | 0.01474695 | 0.01663927 | 1602.195 | 956.6068 | 0.01463927
6.17578125 | 1.030044 | 47.14217 | 47142.17 | 0.1480706 | 942.8434 | 0.01480706 | 0.0166985 | 1608.678 | 956.8041 | 0.0146985
6.185546875 | 1.031864 | 47.15513 | 47155.13 | 0.1486904 | 943.1026 | 0.01486904 | 0.01675958 | 1615.362 | 957.1256 | 0.01475958
6.1953125 | 1.034142 | 47.15564 | 47155.64 | 0.1492518 | 943.1128125 | 0.01492518 | 0.0168149 | 1621.417 | 957.1889 | 0.0148149
6.205078125 | 1.036037 | 47.17646 | 47176.46 | 0.1499778 | 943.5293 | 0.01499778 | 0.01688642 | 1629.245 | 957.6801 | 0.01488642
6.21484375 | 1.036544 | 47.1811 | 47181.1 | 0.1505139 | 943.622 | 0.01505139 | 0.01693924 | 1635.025 | 957.8248 | 0.01493924
6.224609375 | 1.038687 | 47.21227 | 47212.27 | 0.1511598 | 944.2455 | 0.01511598 | 0.01700287 | 1641.989 | 958.5187 | 0.01500287
6.234375 | 1.04019 | 47.23647 | 47236.47 | 0.1519472 | 944.7295 | 0.01519472 | 0.01708044 | 1650.479 | 959.0844 | 0.01508044
6.244140625 | 1.041769 | 47.21394 | 47213.94 | 0.152419 | 944.2788 | 0.0152419 | 0.01712691 | 1655.565 | 958.6714 | 0.01512691
6.25390625 | 1.044179 | 47.21173 | 47211.73 | 0.1531055 | 944.2345 | 0.01531055 | 0.01719452 | 1662.964 | 958.6913 | 0.01519452
6.263671875 | 1.045101 | 47.21825 | 47218.25 | 0.1537174 | 944.3651 | 0.01537174 | 0.01725479 | 1669.56 | 958.8816 | 0.01525479
6.2734375 | 1.046839 | 47.2263 | 47226.3 | 0.1543086 | 944.526 | 0.01543086 | 0.01731301 | 1675.933 | 959.1009 | 0.01531301
6.283203125 | 1.04851 | 47.23765 | 47237.65 | 0.1549689 | 944.753 | 0.01549689 | 0.01737804 | 1683.049 | 959.3938 | 0.01537804
6.29296875 | 1.049596 | 47.22992 | 47229.92 | 0.1555707 | 944.5984 | 0.01555707 | 0.0174373 | 1689.535 | 959.2935 | 0.0154373
6.302734375 | 1.051669 | 47.23471 | 47234.71 | 0.1561424 | 944.6942 | 0.01561424 | 0.01749359 | 1695.696 | 959.4449 | 0.01549359
6.3125 | 1.053388 | 47.2741 | 47274.1 | 0.1568596 | 945.482 | 0.01568596 | 0.0175642 | 1703.424 | 960.3127 | 0.0155642
6.322265625 | 1.057032 | 47.26705 | 47267.05 | 0.1574862 | 945.341 | 0.01574862 | 0.0176259 | 1710.177 | 960.2288 | 0.0156259
6.33203125 | 1.057573 | 47.30769 | 47307.69 | 0.1581591 | 946.1538 | 0.01581591 | 0.01769215 | 1717.427 | 961.1181 | 0.01569215
6.341796875 | 1.058429 | 47.31517 | 47315.17 | 0.1588256 | 946.3034 | 0.01588256 | 0.01775775 | 1724.607 | 961.3331 | 0.01575775
6.3515625 | 1.058078 | 47.30159 | 47301.59 | 0.1594083 | 946.0317 | 0.01594083 | 0.01781511 | 1730.884 | 961.1122 | 0.01581511
6.361328125 | 1.061953 | 47.29941 | 47299.41 | 0.1600583 | 945.9883 | 0.01600583 | 0.01787909 | 1737.887 | 961.1296 | 0.01587909
6.37109375 | 1.061334 | 47.27783 | 47277.83 | 0.1607138 | 945.5566 | 0.01607138 | 0.0179436 | 1744.947 | 960.753 | 0.0159436
6.380859375 | 1.065144 | 47.28989 | 47289.89 | 0.1613235 | 945.7979 | 0.01613235 | 0.0180036 | 1751.514 | 961.0558 | 0.0160036
6.390625 | 1.065472 | 47.29401 | 47294.01 | 0.1619274 | 945.8802 | 0.01619274 | 0.01806304 | 1758.019 | 961.1966 | 0.01606304
6.400390625 | 1.068239 | 47.32327 | 47323.27 | 0.1625811 | 946.4653125 | 0.01625811 | 0.01812736 | 1765.059 | 961.853 | 0.01612736
6.41015625 | 1.070291 | 47.31786 | 47317.86 | 0.1631613 | 946.3573 | 0.01631613 | 0.01818445 | 1771.308 | 961.7982 | 0.01618445
6.419921875 | 1.072139 | 47.32471 | 47324.71 | 0.1638233 | 946.4942 | 0.01638233 | 0.01824958 | 1778.436 | 962 | 0.01624958
6.4296875 | 1.072437 | 47.31384 | 47313.84 | 0.1643653 | 946.2768 | 0.01643653 | 0.01830291 | 1784.272 | 961.8303 | 0.01630291
6.439453125 | 1.074614 | 47.33493 | 47334.93 | 0.1650542 | 946.6986 | 0.01650542 | 0.01837069 | 1791.69 | 962.3243 | 0.01637069
6.44921875 | 1.075967 | 47.32511 | 47325.11 | 0.1656409 | 946.5021875 | 0.01656409 | 0.0184284 | 1798.006 | 962.1801 | 0.0164284
6.458984375 | 1.077814 | 47.33759 | 47337.59 | 0.1663013 | 946.7518 | 0.01663013 | 0.01849336 | 1805.116 | 962.4964 | 0.01649336
6.46875 | 1.079851 | 47.36217 | 47362.17 | 0.166949 | 947.2434 | 0.0166949 | 0.01855707 | 1812.089 | 963.0575 | 0.01655707
6.478515625 | 1.081626 | 47.37596 | 47375.96 | 0.1674824 | 947.5192 | 0.01674824 | 0.01860953 | 1817.83 | 963.3885 | 0.01660953
6.48828125 | 1.082122 | 47.36236 | 47362.36 | 0.1680635 | 947.2471875 | 0.01680635 | 0.01866668 | 1824.085 | 963.167 | 0.01666668
6.498046875 | 1.086216 | 47.36116 | 47361.16 | 0.1687147 | 947.2232 | 0.01687147 | 0.01873073 | 1831.094 | 963.2042 | 0.01673073
6.5078125 | 1.086906 | 47.35343 | 47353.43 | 0.1693261 | 947.0687 | 0.01693261 | 0.01879086 | 1837.675 | 963.105 | 0.01679086
6.517578125 | 1.086457 | 47.3466 | 47346.6 | 0.1698771 | 946.932 | 0.01698771 | 0.01884504 | 1843.605 | 963.0182 | 0.01684504
6.52734375 | 1.088563 | 47.3552 | 47355.2 | 0.1704795 | 947.1039 | 0.01704795 | 0.01890427 | 1850.088 | 963.2501 | 0.01690427
6.537109375 | 1.090205 | 47.38303125 | 47383.03125 | 0.1711115 | 947.660625 | 0.01711115 | 0.0189664 | 1856.888 | 963.8762 | 0.0169664
6.546875 | 1.092227 | 47.404 | 47404 | 0.1717558 | 948.0801 | 0.01717558 | 0.01902975 | 1863.821 | 964.3639 | 0.01702975
6.556640625 | 1.094274 | 47.4015 | 47401.5 | 0.1724302 | 948.0299 | 0.01724302 | 0.01909604 | 1871.076 | 964.3768 | 0.01709604
6.56640625 | 1.096116 | 47.4174375 | 47417.4375 | 0.1730494 | 948.34875 | 0.01730494 | 0.01915691 | 1877.738 | 964.7599 | 0.01715691
6.576171875 | 1.09708 | 47.4343 | 47434.3 | 0.1736926 | 948.6859375 | 0.01736926 | 0.01922014 | 1884.658 | 965.1639 | 0.01722014
6.5859375 | 1.098374 | 47.45528125 | 47455.28125 | 0.1743806 | 949.105625 | 0.01743806 | 0.01928776 | 1892.059 | 965.6562 | 0.01728776
6.595703125 | 1.101568 | 47.47096 | 47470.96 | 0.1750264 | 949.4193 | 0.01750264 | 0.01935123 | 1899.006 | 966.0366 | 0.01735123
6.60546875 | 1.102772 | 47.48339 | 47483.39 | 0.1757522 | 949.6678125 | 0.01757522 | 0.01942256 | 1906.813 | 966.3584 | 0.01742256
6.615234375 | 1.104188 | 47.48716 | 47487.16 | 0.1763946 | 949.7433 | 0.01763946 | 0.0194857 | 1913.722 | 966.4962 | 0.0174857
6.625 | 1.1058 | 47.49095 | 47490.95 | 0.1770257 | 949.8189 | 0.01770257 | 0.0195477 | 1920.508 | 966.6331 | 0.0175477
6.634765625 | 1.108317 | 47.47299 | 47472.99 | 0.177697 | 949.4598 | 0.0177697 | 0.01961366 | 1927.727 | 966.3315 | 0.01761366
6.64453125 | 1.109244 | 47.48665625 | 47486.65625 | 0.1783422 | 949.733125 | 0.01783422 | 0.01967706 | 1934.666 | 966.6709 | 0.01767706
6.654296875 | 1.110467 | 47.4978125 | 47497.8125 | 0.1789675 | 949.95625 | 0.01789675 | 0.01973849 | 1941.389 | 966.9574 | 0.01773849
6.6640625 | 1.113255 | 47.4885 | 47488.5 | 0.1795894 | 949.7699 | 0.01795894 | 0.01979959 | 1948.076 | 966.8268 | 0.01779959
6.673828125 | 1.112641 | 47.47747 | 47477.47 | 0.1801118 | 949.5495 | 0.01801118 | 0.0198509 | 1953.692 | 966.652 | 0.0178509
6.68359375 | 1.114851 | 47.45257 | 47452.57 | 0.1807521 | 949.0515 | 0.01807521 | 0.0199138 | 1960.575 | 966.2058 | 0.0179138
6.693359375 | 1.116367 | 47.473 | 47473 | 0.1814221 | 949.4599 | 0.01814221 | 0.0199796 | 1967.777 | 966.6852 | 0.0179796
6.703125 | 1.118401 | 47.48093 | 47480.93 | 0.1820436 | 949.6186 | 0.01820436 | 0.02004064 | 1974.458 | 966.9058 | 0.01804064
6.712890625 | 1.119632 | 47.50132 | 47501.32 | 0.1826891 | 950.0263 | 0.01826891 | 0.02010404 | 1981.397 | 967.3823 | 0.01810404
6.72265625 | 1.121514 | 47.50377 | 47503.77 | 0.1832725 | 950.0753125 | 0.01832725 | 0.02016133 | 1987.667 | 967.4876 | 0.01816133
6.732421875 | 1.122116 | 47.50823 | 47508.23 | 0.1839282 | 950.1646875 | 0.01839282 | 0.02022572 | 1994.714 | 967.6409 | 0.01822572
6.7421875 | 1.124027 | 47.49918 | 47499.18 | 0.1845151 | 949.9837 | 0.01845151 | 0.02028334 | 2001.021 | 967.5123 | 0.01828334
6.751953125 | 1.128177 | 47.5065625 | 47506.5625 | 0.18515 | 950.13125 | 0.018515 | 0.02034569 | 2007.844 | 967.7229 | 0.01834569
6.76171875 | 1.125671 | 47.51573 | 47515.73 | 0.1858535 | 950.3145 | 0.01858535 | 0.02041476 | 2015.403 | 967.9765 | 0.01841476
6.771484375 | 1.128082 | 47.53196 | 47531.96 | 0.1864548 | 950.6391 | 0.01864548 | 0.02047378 | 2021.863 | 968.3643 | 0.01847378
6.78125 | 1.131223 | 47.56204 | 47562.04 | 0.1871119 | 951.2409 | 0.01871119 | 0.02053829 | 2028.923 | 969.0397 | 0.01853829
6.791015625 | 1.133797 | 47.54776 | 47547.76 | 0.18775 | 950.9552 | 0.018775 | 0.02060093 | 2035.779 | 968.8094 | 0.01860093
6.80078125 | 1.135455 | 47.58303 | 47583.03 | 0.1884189 | 951.6605 | 0.01884189 | 0.02066658 | 2042.964 | 969.5916 | 0.01866658
6.810546875 | 1.136427 | 47.58618 | 47586.18 | 0.1891649 | 951.7236 | 0.01891649 | 0.02073979 | 2050.977 | 969.7269 | 0.01873979
6.8203125 | 1.138198 | 47.56873 | 47568.73 | 0.1897245 | 951.3746 | 0.01897245 | 0.02079472 | 2056.988 | 969.4245 | 0.01879472
6.830078125 | 1.139171 | 47.55778 | 47557.78 | 0.1903151 | 951.1555 | 0.01903151 | 0.02085268 | 2063.332 | 969.2575 | 0.01885268
6.83984375 | 1.140952 | 47.56157 | 47561.57 | 0.1909977 | 951.2314 | 0.01909977 | 0.02091966 | 2070.662 | 969.3997 | 0.01891966
6.849609375 | 1.142542 | 47.5945 | 47594.5 | 0.1916187 | 951.8899 | 0.01916187 | 0.02098059 | 2077.331 | 970.1299 | 0.01898059
6.859375 | 1.144361 | 47.6063 | 47606.3 | 0.1922777 | 952.1261 | 0.01922777 | 0.02104526 | 2084.408 | 970.4334 | 0.01904526
6.869140625 | 1.146309 | 47.61096 | 47610.96 | 0.1929529 | 952.2193 | 0.01929529 | 0.0211115 | 2091.658 | 970.5926 | 0.0191115
6.87890625 | 1.148711 | 47.60895 | 47608.95 | 0.1935787 | 952.1789 | 0.01935787 | 0.02117289 | 2098.376 | 970.6111 | 0.01917289
6.888671875 | 1.150316 | 47.60284 | 47602.84 | 0.1941772 | 952.0567 | 0.01941772 | 0.0212316 | 2104.803 | 970.5435 | 0.0192316
6.8984375 | 1.149282 | 47.58428 | 47584.28 | 0.1948062 | 951.6855 | 0.01948062 | 0.0212933 | 2111.555 | 970.225 | 0.0192933
6.908203125 | 1.153256 | 47.61913 | 47619.13 | 0.1953805 | 952.3826 | 0.01953805 | 0.02134963 | 2117.721 | 970.9903 | 0.01934963
6.91796875 | 1.152204 | 47.6171 | 47617.1 | 0.196094 | 952.342 | 0.0196094 | 0.02141961 | 2125.379 | 971.0169 | 0.01941961
6.927734375 | 1.157236 | 47.6136 | 47613.6 | 0.1966998 | 952.272 | 0.01966998 | 0.02147902 | 2131.882 | 971.0031 | 0.01947902
6.9375 | 1.1581 | 47.61688 | 47616.88 | 0.197347 | 952.3376 | 0.0197347 | 0.0215425 | 2138.829 | 971.1317 | 0.0195425
6.947265625 | 1.159805 | 47.60602 | 47606.02 | 0.1979924 | 952.1205 | 0.01979924 | 0.02160579 | 2145.756 | 970.9717 | 0.01960579
6.95703125 | 1.159675 | 47.6150625 | 47615.0625 | 0.1985229 | 952.30125 | 0.01985229 | 0.0216578 | 2151.448 | 971.2066 | 0.0196578
6.966796875 | 1.162607 | 47.61266 | 47612.66 | 0.1991722 | 952.2533 | 0.01991722 | 0.02172147 | 2158.416 | 971.2195 | 0.01972147
6.9765625 | 1.162775 | 47.60309375 | 47603.09375 | 0.1997387 | 952.061875 | 0.01997387 | 0.02177701 | 2164.494 | 971.0782 | 0.01977701
6.986328125 | 1.165444 | 47.61989 | 47619.89 | 0.200323 | 952.3978125 | 0.0200323 | 0.0218343 | 2170.765 | 971.4765 | 0.0198343
6.99609375 | 1.165909 | 47.61248 | 47612.48 | 0.200994 | 952.2496875 | 0.0200994 | 0.02190008 | 2177.964 | 971.3893 | 0.01990008
7.005859375 | 1.168074 | 47.63382 | 47633.82 | 0.2015345 | 952.6763 | 0.02015345 | 0.02195306 | 2183.762 | 971.876 | 0.01995306
7.015625 | 1.170069 | 47.65347 | 47653.47 | 0.2022252 | 953.0695 | 0.02022252 | 0.02202076 | 2191.172 | 972.3429 | 0.02002076
7.025390625 | 1.171952 | 47.65502 | 47655.02 | 0.2028687 | 953.1005 | 0.02028687 | 0.02208383 | 2198.075 | 972.4359 | 0.02008383
7.03515625 | 1.17363 | 47.67878125 | 47678.78125 | 0.2035088 | 953.575625 | 0.02035088 | 0.02214656 | 2204.941 | 972.9817 | 0.02014656
7.044921875 | 1.174811 | 47.67859 | 47678.59 | 0.2040867 | 953.5717 | 0.02040867 | 0.0222032 | 2211.139 | 973.0328 | 0.0202032
7.0546875 | 1.176541 | 47.677 | 47677 | 0.204718 | 953.54 | 0.0204718 | 0.02226507 | 2217.911 | 973.0607 | 0.02026507
7.064453125 | 1.178931 | 47.68651 | 47686.51 | 0.2053803 | 953.7302 | 0.02053803 | 0.02232997 | 2225.013 | 973.318 | 0.02032997
7.07421875 | 1.180775 | 47.68295 | 47682.95 | 0.2060195 | 953.6589 | 0.02060195 | 0.0223926 | 2231.868 | 973.3061 | 0.0203926
7.083984375 | 1.181671 | 47.69082 | 47690.82 | 0.2066625 | 953.8163 | 0.02066625 | 0.0224556 | 2238.763 | 973.5281 | 0.0204556
7.09375 | 1.183975 | 47.7229 | 47722.9 | 0.2072896 | 954.458 | 0.02072896 | 0.02251704 | 2245.487 | 974.243 | 0.02051704
7.103515625 | 1.185209 | 47.72641 | 47726.41 | 0.2079956 | 954.5283 | 0.02079956 | 0.02258621 | 2253.057 | 974.3821 | 0.02058621
7.11328125 | 1.186137 | 47.73785 | 47737.85 | 0.2086678 | 954.757 | 0.02086678 | 0.02265205 | 2260.263 | 974.6797 | 0.02065205
7.123046875 | 1.189054 | 47.73667 | 47736.67 | 0.2093019 | 954.7334375 | 0.02093019 | 0.02271416 | 2267.062 | 974.7162 | 0.02071416
7.1328125 | 1.189821 | 47.74259 | 47742.59 | 0.2099533 | 954.8517 | 0.02099533 | 0.02277796 | 2274.044 | 974.8991 | 0.02077796
7.142578125 | 1.192831 | 47.75298 | 47752.98 | 0.210605 | 955.0596 | 0.0210605 | 0.02284179 | 2281.03 | 975.1736 | 0.02084179
7.15234375 | 1.193251 | 47.7635625 | 47763.5625 | 0.2112708 | 955.27125 | 0.02112708 | 0.022907 | 2288.166 | 975.4533 | 0.020907
7.162109375 | 1.193991 | 47.75659 | 47756.59 | 0.2118988 | 955.1318 | 0.02118988 | 0.0229685 | 2294.897 | 975.3709 | 0.0209685
7.171875 | 1.196104 | 47.772 | 47772 | 0.2125616 | 955.4401 | 0.02125616 | 0.0230334 | 2302 | 975.7491 | 0.0210334
7.181640625 | 1.200588 | 47.7558 | 47755.8 | 0.2131884 | 955.1159375 | 0.02131884 | 0.02309477 | 2308.717 | 975.4779 | 0.02109477
7.19140625 | 1.19818 | 47.76096 | 47760.96 | 0.2138814 | 955.2191 | 0.02138814 | 0.02316262 | 2316.143 | 975.6495 | 0.02116262
7.201171875 | 1.201902 | 47.78234 | 47782.34 | 0.2145076 | 955.6467 | 0.02145076 | 0.02322393 | 2322.853 | 976.1461 | 0.02122393
7.2109375 | 1.203297 | 47.76596 | 47765.96 | 0.2150946 | 955.3193 | 0.02150946 | 0.0232814 | 2329.142 | 975.8677 | 0.0212814
7.220703125 | 1.204175 | 47.77266 | 47772.66 | 0.215743 | 955.4532 | 0.0215743 | 0.02334487 | 2336.089 | 976.0664 | 0.02134487
7.23046875 | 1.206478 | 47.78669 | 47786.69 | 0.2164264 | 955.7338 | 0.02164264 | 0.02341177 | 2343.411 | 976.4184 | 0.02141177
7.240234375 | 1.20825 | 47.79161 | 47791.61 | 0.217074 | 955.8321 | 0.0217074 | 0.02347515 | 2350.348 | 976.5807 | 0.02147515
7.25 | 1.210377 | 47.78172 | 47781.72 | 0.2177472 | 955.6345 | 0.02177472 | 0.02354104 | 2357.559 | 976.4431 | 0.02154104
7.259765625 | 1.211473 | 47.75595 | 47755.95 | 0.2182866 | 955.1189 | 0.02182866 | 0.02359383 | 2363.337 | 975.9679 | 0.02159383
7.26953125 | 1.213659 | 47.79077 | 47790.77 | 0.2189242 | 955.8154 | 0.02189242 | 0.02365623 | 2370.166 | 976.7405 | 0.02165623
7.279296875 | 1.215628 | 47.7918 | 47791.8 | 0.2195665 | 955.836 | 0.02195665 | 0.02371908 | 2377.044 | 976.823 | 0.02171908
7.2890625 | 1.215909 | 47.78686 | 47786.86 | 0.2201866 | 955.7373 | 0.02201866 | 0.02377975 | 2383.684 | 976.7813 | 0.02177975
7.298828125 | 1.218683 | 47.79179 | 47791.79 | 0.2208729 | 955.8357 | 0.02208729 | 0.0238469 | 2391.034 | 976.9475 | 0.0218469
7.30859375 | 1.219599 | 47.79992 | 47799.92 | 0.2214807 | 955.9984375 | 0.02214807 | 0.02390637 | 2397.542 | 977.172 | 0.02190637
7.318359375 | 1.2199 | 47.78442 | 47784.42 | 0.2221189 | 955.6884375 | 0.02221189 | 0.0239688 | 2404.375 | 976.9161 | 0.0219688
7.328125 | 1.222053 | 47.80275 | 47802.75 | 0.2227496 | 956.0551 | 0.02227496 | 0.02403049 | 2411.127 | 977.3512 | 0.02203049
7.337890625 | 1.223837 | 47.82096 | 47820.96 | 0.2233933 | 956.4193 | 0.02233933 | 0.02409347 | 2418.019 | 977.7851 | 0.02209347
7.34765625 | 1.227096 | 47.83125 | 47831.25 | 0.2240928 | 956.6249 | 0.02240928 | 0.02416188 | 2425.507 | 978.0622 | 0.02216188
7.357421875 | 1.225673 | 47.83004 | 47830.04 | 0.224661 | 956.6008 | 0.0224661 | 0.02421745 | 2431.589 | 978.0919 | 0.02221745
7.3671875 | 1.230974 | 47.83132 | 47831.32 | 0.2253319 | 956.6265 | 0.02253319 | 0.02428307 | 2438.77 | 978.1823 | 0.02228307
7.376953125 | 1.230864 | 47.83423 | 47834.23 | 0.2259345 | 956.6845 | 0.02259345 | 0.024342 | 2445.22 | 978.2993 | 0.022342
7.38671875 | 1.232931 | 47.84075 | 47840.75 | 0.226644 | 956.815 | 0.0226644 | 0.02441138 | 2452.814 | 978.5006 | 0.02241138
7.396484375 | 1.234922 | 47.8611 | 47861.1 | 0.2273096 | 957.222 | 0.02273096 | 0.02447646 | 2459.936 | 978.9805 | 0.02247646
7.40625 | 1.237476 | 47.88105 | 47881.05 | 0.2280085 | 957.6211 | 0.02280085 | 0.0245448 | 2467.416 | 979.4557 | 0.0225448
7.416015625 | 1.237977 | 47.87476 | 47874.76 | 0.2286247 | 957.4952 | 0.02286247 | 0.02460504 | 2474.008 | 979.3859 | 0.02260504
7.42578125 | 1.23942 | 47.88096 | 47880.96 | 0.22928 | 957.6191 | 0.022928 | 0.02466911 | 2481.02 | 979.5754 | 0.02266911
7.435546875 | 1.240593 | 47.85641 | 47856.41 | 0.2298455 | 957.1283 | 0.02298455 | 0.02472439 | 2487.07 | 979.1274 | 0.02272439
7.4453125 | 1.242535 | 47.85203 | 47852.03 | 0.2305201 | 957.0405 | 0.02305201 | 0.02479033 | 2494.288 | 979.1023 | 0.02279033
7.455078125 | 1.244062 | 47.85455 | 47854.55 | 0.2311478 | 957.0911 | 0.02311478 | 0.02485168 | 2501.002 | 979.214 | 0.02285168
7.46484375 | 1.245603 | 47.88788 | 47887.88 | 0.2318402 | 957.7576 | 0.02318402 | 0.02491935 | 2508.408 | 979.9622 | 0.02291935
7.474609375 | 1.247835 | 47.9005625 | 47900.5625 | 0.2325267 | 958.01125 | 0.02325267 | 0.02498645 | 2515.752 | 980.2876 | 0.02298645
7.484375 | 1.249625 | 47.89451 | 47894.51 | 0.2330858 | 957.8902 | 0.02330858 | 0.02504108 | 2521.731 | 980.2173 | 0.02304108
7.494140625 | 1.25016 | 47.87865 | 47878.65 | 0.2337015 | 957.573 | 0.02337015 | 0.02510125 | 2528.316 | 979.9516 | 0.02310125
7.50390625 | 1.253355 | 47.90709 | 47907.09 | 0.2344624 | 958.1417 | 0.02344624 | 0.0251756 | 2536.453 | 980.6065 | 0.0231756
7.513671875 | 1.254001 | 47.92667 | 47926.67 | 0.2350778 | 958.5334375 | 0.02350778 | 0.02523573 | 2543.035 | 981.0664 | 0.02323573
7.5234375 | 1.256019 | 47.93151 | 47931.51 | 0.2358086 | 958.6302 | 0.02358086 | 0.02530713 | 2550.849 | 981.2356 | 0.02330713
7.533203125 | 1.257682 | 47.93903125 | 47939.03125 | 0.236424 | 958.780625 | 0.0236424 | 0.02536725 | 2557.429 | 981.4485 | 0.02336725
7.54296875 | 1.259482 | 47.93131 | 47931.31 | 0.237047 | 958.6262 | 0.0237047 | 0.02542811 | 2564.089 | 981.3501 | 0.02342811
7.552734375 | 1.260528 | 47.92326 | 47923.26 | 0.2378515 | 958.4652 | 0.02378515 | 0.02550669 | 2572.69 | 981.2624 | 0.02350669
7.5625 | 1.26138 | 47.9235 | 47923.5 | 0.238362 | 958.47 | 0.0238362 | 0.02555655 | 2578.147 | 981.3163 | 0.02355655
7.572265625 | 1.263236 | 47.90137 | 47901.37 | 0.2390317 | 958.0274 | 0.02390317 | 0.02562197 | 2585.306 | 980.9273 | 0.02362197
7.58203125 | 1.266402 | 47.91789 | 47917.89 | 0.2396457 | 958.3578125 | 0.02396457 | 0.02568193 | 2591.869 | 981.3244 | 0.02368193
7.591796875 | 1.267076 | 47.93114 | 47931.14 | 0.240245 | 958.6227 | 0.0240245 | 0.02574046 | 2598.274 | 981.6532 | 0.02374046
7.6015625 | 1.270145 | 47.92579 | 47925.79 | 0.2409817 | 958.5159 | 0.02409817 | 0.02581239 | 2606.147 | 981.6143 | 0.02381239
7.611328125 | 1.271495 | 47.94865 | 47948.65 | 0.2415534 | 958.973 | 0.02415534 | 0.02586822 | 2612.257 | 982.1373 | 0.02386822
7.62109375 | 1.273556 | 47.95021 | 47950.21 | 0.2422478 | 959.0043 | 0.02422478 | 0.02593601 | 2619.677 | 982.236 | 0.02393601
7.630859375 | 1.271604 | 47.93246 | 47932.46 | 0.2428835 | 958.6492 | 0.02428835 | 0.02599808 | 2626.47 | 981.9332 | 0.02399808
7.640625 | 1.275827 | 47.95307 | 47953.07 | 0.2435251 | 959.0613 | 0.02435251 | 0.02606072 | 2633.325 | 982.4169 | 0.02406072
7.650390625 | 1.276825 | 47.94596 | 47945.96 | 0.244196 | 958.9193 | 0.0244196 | 0.0261262 | 2640.492 | 982.3357 | 0.0241262
7.66015625 | 1.278763 | 47.96451 | 47964.51 | 0.244902 | 959.2902 | 0.0244902 | 0.02619512 | 2648.035 | 982.7834 | 0.02419512
7.669921875 | 1.279738 | 47.9884375 | 47988.4375 | 0.2455394 | 959.76875 | 0.02455394 | 0.02625734 | 2654.844 | 983.3349 | 0.02425734
7.6796875 | 1.282072 | 47.98595 | 47985.95 | 0.2462304 | 959.7189 | 0.02462304 | 0.02632478 | 2662.225 | 983.3501 | 0.02432478
7.689453125 | 1.283489 | 47.99281 | 47992.81 | 0.2469228 | 959.8562 | 0.02469228 | 0.02639236 | 2669.621 | 983.5572 | 0.02439236
7.69921875 | 1.285362 | 47.97379 | 47973.79 | 0.2474652 | 959.4758 | 0.02474652 | 0.02644528 | 2675.414 | 983.2195 | 0.02444528
7.708984375 | 1.286802 | 47.97819 | 47978.19 | 0.2482317 | 959.5638 | 0.02482317 | 0.02652008 | 2683.6 | 983.3832 | 0.02452008
7.71875 | 1.28835 | 47.99611 | 47996.11 | 0.2487937 | 959.9221 | 0.02487937 | 0.02657492 | 2689.602 | 983.8044 | 0.02457492
7.728515625 | 1.288672 | 47.99909375 | 47999.09375 | 0.2494763 | 959.981875 | 0.02494763 | 0.02664152 | 2696.891 | 983.9311 | 0.02464152
7.73828125 | 1.291004 | 48.01279 | 48012.79 | 0.2501562 | 960.2558 | 0.02501562 | 0.02670785 | 2704.151 | 984.2772 | 0.02470785
7.748046875 | 1.293674 | 48.0188 | 48018.8 | 0.2507908 | 960.3759375 | 0.02507908 | 0.02676976 | 2710.926 | 984.4613 | 0.02476976
7.7578125 | 1.294437 | 48.01409 | 48014.09 | 0.2515589 | 960.2818 | 0.02515589 | 0.02684469 | 2719.127 | 984.4385 | 0.02484469
7.767578125 | 1.295266 | 48.0088 | 48008.8 | 0.2521439 | 960.1759375 | 0.02521439 | 0.02690175 | 2725.372 | 984.3862 | 0.02490175
7.77734375 | 1.298964 | 48.00712 | 48007.12 | 0.2527458 | 960.1423 | 0.02527458 | 0.02696046 | 2731.797 | 984.4095 | 0.02496046
7.787109375 | 1.300283 | 48.01313 | 48013.13 | 0.2534908 | 960.2626 | 0.02534908 | 0.02703312 | 2739.749 | 984.6043 | 0.02503312
7.796875 | 1.300299 | 48.01879 | 48018.79 | 0.2540745 | 960.3757 | 0.02540745 | 0.02709005 | 2745.981 | 984.7764 | 0.02509005
7.806640625 | 1.303217 | 48.02389 | 48023.89 | 0.2547658 | 960.4777 | 0.02547658 | 0.02715746 | 2753.359 | 984.9474 | 0.02515746
7.81640625 | 1.303397 | 48.00532 | 48005.32 | 0.2553877 | 960.1063 | 0.02553877 | 0.02721811 | 2759.996 | 984.6263 | 0.02521811
7.826171875 | 1.305646 | 48.00911 | 48009.11 | 0.2559771 | 960.1821 | 0.02559771 | 0.02727557 | 2766.285 | 984.7606 | 0.02527557
7.8359375 | 1.30738 | 48.0265 | 48026.5 | 0.2566965 | 960.5301 | 0.02566965 | 0.02734572 | 2773.962 | 985.1866 | 0.02534572
7.845703125 | 1.309037 | 48.04385 | 48043.85 | 0.2573318 | 960.877 | 0.02573318 | 0.02740765 | 2780.741 | 985.6034 | 0.02540765
7.85546875 | 1.310971 | 48.04308 | 48043.08 | 0.2579702 | 960.8616 | 0.02579702 | 0.02746989 | 2787.552 | 985.649 | 0.02546989
7.865234375 | 1.312233 | 48.0449 | 48044.9 | 0.2586998 | 960.898 | 0.02586998 | 0.02754101 | 2795.336 | 985.7565 | 0.02554101
7.875 | 1.313695 | 48.05867 | 48058.67 | 0.2593406 | 961.1734 | 0.02593406 | 0.02760347 | 2802.172 | 986.1005 | 0.02560347
7.884765625 | 1.315911 | 48.06005 | 48060.05 | 0.2600379 | 961.2009375 | 0.02600379 | 0.02767144 | 2809.61 | 986.1958 | 0.02567144
7.89453125 | 1.318157 | 48.06508 | 48065.08 | 0.2606663 | 961.3015625 | 0.02606663 | 0.02773269 | 2816.314 | 986.3595 | 0.02573269
7.904296875 | 1.320212 | 48.08119 | 48081.19 | 0.2613171 | 961.6238 | 0.02613171 | 0.02779611 | 2823.255 | 986.7527 | 0.02579611
7.9140625 | 1.320641 | 48.08629 | 48086.29 | 0.2621005 | 961.7257 | 0.02621005 | 0.02787246 | 2831.611 | 986.9326 | 0.02587246
7.923828125 | 1.321983 | 48.1063 | 48106.3 | 0.2627278 | 962.126 | 0.02627278 | 0.02793357 | 2838.3 | 987.4037 | 0.02593357
7.93359375 | 1.324783 | 48.09283 | 48092.83 | 0.2634324 | 961.8565625 | 0.02634324 | 0.02800223 | 2845.814 | 987.195 | 0.02600223
7.943359375 | 1.325917 | 48.09059375 | 48090.59375 | 0.2640887 | 961.811875 | 0.02640887 | 0.02806617 | 2852.812 | 987.2122 | 0.02606617
7.953125 | 1.327562 | 48.08123 | 48081.23 | 0.2647053 | 961.6246 | 0.02647053 | 0.02812625 | 2859.388 | 987.0793 | 0.02612625
7.962890625 | 1.329133 | 48.08833 | 48088.33 | 0.2653854 | 961.7666 | 0.02653854 | 0.0281925 | 2866.638 | 987.2905 | 0.0261925
7.97265625 | 1.330528 | 48.08323 | 48083.23 | 0.2660672 | 961.6646875 | 0.02660672 | 0.02825892 | 2873.907 | 987.2514 | 0.02625892
7.982421875 | 1.331914 | 48.08673 | 48086.73 | 0.2666199 | 961.7346875 | 0.02666199 | 0.02831275 | 2879.799 | 987.3764 | 0.02631275
7.9921875 | 1.33353 | 48.07981 | 48079.81 | 0.2673655 | 961.5962 | 0.02673655 | 0.02838538 | 2887.748 | 987.3059 | 0.02638538
8.001953125 | 1.336643 | 48.11012 | 48110.12 | 0.2680426 | 962.2024 | 0.02680426 | 0.02845132 | 2894.964 | 987.9935 | 0.02645132
8.01171875 | 1.336999 | 48.09523 | 48095.23 | 0.2686743 | 961.9046875 | 0.02686743 | 0.02851283 | 2901.697 | 987.7486 | 0.02651283
8.021484375 | 1.339017 | 48.10039 | 48100.39 | 0.2694438 | 962.0079 | 0.02694438 | 0.02858777 | 2909.898 | 987.9286 | 0.02658777
8.03125 | 1.340499 | 48.118 | 48118 | 0.2700287 | 962.3601 | 0.02700287 | 0.02864473 | 2916.132 | 988.3466 | 0.02664473
8.041015625 | 1.342148 | 48.10078 | 48100.78 | 0.2707083 | 962.0155 | 0.02707083 | 0.02871089 | 2923.374 | 988.0581 | 0.02671089
8.05078125 | 1.344784 | 48.09233 | 48092.33 | 0.271349 | 961.8465625 | 0.0271349 | 0.02877327 | 2930.201 | 987.9462 | 0.02677327
8.060546875 | 1.345195 | 48.08239 | 48082.39 | 0.2718817 | 961.6478125 | 0.02718817 | 0.02882513 | 2935.877 | 987.7933 | 0.02682513
8.0703125 | 1.346239 | 48.08615 | 48086.15 | 0.2726432 | 961.723 | 0.02726432 | 0.02889927 | 2943.99 | 987.9438 | 0.02689927
8.080078125 | 1.348372 | 48.11744 | 48117.44 | 0.2732664 | 962.3488 | 0.02732664 | 0.02895993 | 2950.63 | 988.6466 | 0.02695993
8.08984375 | 1.349592 | 48.12174 | 48121.74 | 0.2739252 | 962.4348 | 0.02739252 | 0.02902406 | 2957.648 | 988.7984 | 0.02702406
8.099609375 | 1.351972 | 48.15152 | 48151.52 | 0.2746284 | 963.0305 | 0.02746284 | 0.0290925 | 2965.139 | 989.478 | 0.0270925
8.109375 | 1.353538 | 48.15828 | 48158.28 | 0.2752894 | 963.1655 | 0.02752894 | 0.02915684 | 2972.18 | 989.6805 | 0.02715684
8.119140625 | 1.354221 | 48.14114 | 48141.14 | 0.2760286 | 962.8229 | 0.02760286 | 0.02922877 | 2980.053 | 989.3996 | 0.02722877
8.12890625 | 1.356846 | 48.15090625 | 48150.90625 | 0.2766842 | 963.018125 | 0.02766842 | 0.02929257 | 2987.035 | 989.6633 | 0.02729257
8.138671875 | 1.358788 | 48.14476 | 48144.76 | 0.2773326 | 962.8952 | 0.02773326 | 0.02935566 | 2993.941 | 989.5994 | 0.02735566
8.1484375 | 1.359361 | 48.10593 | 48105.93 | 0.2779549 | 962.1185 | 0.02779549 | 0.02941621 | 3000.567 | 988.8611 | 0.02741621
8.158203125 | 1.360814 | 48.14129 | 48141.29 | 0.2785797 | 962.8259 | 0.02785797 | 0.029477 | 3007.22 | 989.6482 | 0.027477
8.16796875 | 1.362751 | 48.16154 | 48161.54 | 0.2793091 | 963.2307 | 0.02793091 | 0.02954796 | 3014.987 | 990.1346 | 0.02754796
8.177734375 | 1.363435 | 48.1617 | 48161.7 | 0.2799821 | 963.234 | 0.02799821 | 0.02961342 | 3022.151 | 990.2028 | 0.02761342
8.1875 | 1.365496 | 48.1740625 | 48174.0625 | 0.2806438 | 963.48125 | 0.02806438 | 0.0296778 | 3029.196 | 990.5208 | 0.0276778
8.197265625 | 1.368226 | 48.17656 | 48176.56 | 0.2813999 | 963.5312 | 0.02813999 | 0.02975134 | 3037.245 | 990.6449 | 0.02775134
8.20703125 | 1.368722 | 48.18721 | 48187.21 | 0.2819778 | 963.7441 | 0.02819778 | 0.02980754 | 3043.397 | 990.9196 | 0.02780754
8.216796875 | 1.370735 | 48.21124 | 48211.24 | 0.2827657 | 964.2248 | 0.02827657 | 0.02988417 | 3051.783 | 991.4897 | 0.02788417
8.2265625 | 1.37331 | 48.21125 | 48211.25 | 0.2835085 | 964.2249 | 0.02835085 | 0.0299564 | 3059.689 | 991.5615 | 0.0279564
8.236328125 | 1.374742 | 48.22304 | 48223.04 | 0.2841213 | 964.4609 | 0.02841213 | 0.030016 | 3066.211 | 991.8633 | 0.028016
8.24609375 | 1.376264 | 48.2162 | 48216.2 | 0.2848682 | 964.324 | 0.02848682 | 0.03008862 | 3074.159 | 991.7945 | 0.02808862
8.255859375 | 1.378052 | 48.21068 | 48210.68 | 0.2855536 | 964.2136 | 0.02855536 | 0.03015525 | 3081.452 | 991.7471 | 0.02815525
8.265625 | 1.379746 | 48.22492 | 48224.92 | 0.2862648 | 964.4984 | 0.02862648 | 0.0302244 | 3089.02 | 992.1086 | 0.0282244
8.275390625 | 1.381311 | 48.23769 | 48237.69 | 0.2870293 | 964.7538 | 0.02870293 | 0.03029872 | 3097.153 | 992.4451 | 0.02829872
8.28515625 | 1.383463 | 48.24308 | 48243.08 | 0.2877245 | 964.8616 | 0.02877245 | 0.03036629 | 3104.549 | 992.6231 | 0.02836629
8.294921875 | 1.385163 | 48.25395 | 48253.95 | 0.2884188 | 965.0790625 | 0.02884188 | 0.03043378 | 3111.935 | 992.9138 | 0.02843378
8.3046875 | 1.386252 | 48.21507 | 48215.07 | 0.2890358 | 964.3014 | 0.02890358 | 0.03049375 | 3118.498 | 992.1732 | 0.02849375
8.314453125 | 1.388074 | 48.2069 | 48206.9 | 0.2896995 | 964.138 | 0.02896995 | 0.03055826 | 3125.558 | 992.069 | 0.02855826
8.32421875 | 1.389366 | 48.21464 | 48214.64 | 0.2904404 | 964.2928125 | 0.02904404 | 0.03063025 | 3133.438 | 992.2998 | 0.02863025
8.333984375 | 1.391181 | 48.23314 | 48233.14 | 0.2911194 | 964.6629 | 0.02911194 | 0.03069623 | 3140.659 | 992.7461 | 0.02869623
8.34375 | 1.39211 | 48.22337 | 48223.37 | 0.2917844 | 964.4673 | 0.02917844 | 0.03076086 | 3147.732 | 992.609 | 0.02876086
8.353515625 | 1.392676 | 48.21725 | 48217.25 | 0.2924562 | 964.3451 | 0.02924562 | 0.03082613 | 3154.876 | 992.5479 | 0.02882613
8.36328125 | 1.395917 | 48.22619 | 48226.19 | 0.2931377 | 964.5238 | 0.02931377 | 0.03089234 | 3162.122 | 992.7977 | 0.02889234
8.373046875 | 1.397477 | 48.230625 | 48230.625 | 0.2937896 | 964.6125 | 0.02937896 | 0.03095567 | 3169.054 | 992.9518 | 0.02895567
8.3828125 | 1.398772 | 48.21002 | 48210.02 | 0.2945078 | 964.2003125 | 0.02945078 | 0.03102543 | 3176.689 | 992.5968 | 0.02902543
8.392578125 | 1.401187 | 48.2095 | 48209.5 | 0.2950854 | 964.19 | 0.02950854 | 0.03108154 | 3182.829 | 992.6418 | 0.02908154
8.40234375 | 1.401916 | 48.21959 | 48219.59 | 0.2957576 | 964.3917 | 0.02957576 | 0.03114683 | 3189.975 | 992.9143 | 0.02914683
8.412109375 | 1.404829 | 48.24164 | 48241.64 | 0.2964736 | 964.8327 | 0.02964736 | 0.03121638 | 3197.587 | 993.4375 | 0.02921638
8.421875 | 1.404336 | 48.23848 | 48238.48 | 0.2971108 | 964.7696875 | 0.02971108 | 0.03127826 | 3204.359 | 993.434 | 0.02927826
8.431640625 | 1.407552 | 48.22763 | 48227.63 | 0.2978111 | 964.5527 | 0.02978111 | 0.03134626 | 3211.802 | 993.2781 | 0.02934626
8.44140625 | 1.409766 | 48.24801 | 48248.01 | 0.2985195 | 964.9602 | 0.02985195 | 0.03141505 | 3219.331 | 993.7662 | 0.02941505
8.451171875 | 1.4098 | 48.2641 | 48264.1 | 0.2991924 | 965.282 | 0.02991924 | 0.03148039 | 3226.481 | 994.1625 | 0.02948039
8.4609375 | 1.41371 | 48.2589 | 48258.9 | 0.299913 | 965.178 | 0.0299913 | 0.03155035 | 3234.138 | 994.125 | 0.02955035
8.470703125 | 1.415333 | 48.27579 | 48275.79 | 0.3005728 | 965.5157 | 0.03005728 | 0.03161441 | 3241.149 | 994.5365 | 0.02961441
8.48046875 | 1.416843 | 48.28948 | 48289.48 | 0.3013088 | 965.7896875 | 0.03013088 | 0.03168586 | 3248.969 | 994.8898 | 0.02968586
8.490234375 | 1.417041 | 48.28863 | 48288.63 | 0.3020666 | 965.7727 | 0.03020666 | 0.03175943 | 3257.021 | 994.9454 | 0.02975943
8.5 | 1.418751 | 48.28679 | 48286.79 | 0.3027038 | 965.7358 | 0.03027038 | 0.03182128 | 3263.79 | 994.969 | 0.02982128
8.509765625 | 1.420703 | 48.299875 | 48299.875 | 0.3035515 | 965.9975 | 0.03035515 | 0.03190355 | 3272.794 | 995.3205 | 0.02990355
8.51953125 | 1.421712 | 48.29232 | 48292.32 | 0.3041533 | 965.8464 | 0.03041533 | 0.03196195 | 3279.186 | 995.2229 | 0.02996195
8.529296875 | 1.423527 | 48.31722 | 48317.22 | 0.3048633 | 966.3445 | 0.03048633 | 0.03203086 | 3286.727 | 995.8047 | 0.03003086
8.5390625 | 1.425538 | 48.29767 | 48297.67 | 0.3056737 | 965.9534 | 0.03056737 | 0.03210949 | 3295.334 | 995.48 | 0.03010949
8.548828125 | 1.426992 | 48.29872 | 48298.72 | 0.3062363 | 965.9745 | 0.03062363 | 0.03216408 | 3301.308 | 995.5561 | 0.03016408
8.55859375 | 1.428686 | 48.29699 | 48296.99 | 0.3070137 | 965.9398 | 0.03070137 | 0.03223952 | 3309.564 | 995.5954 | 0.03023952
8.568359375 | 1.429693 | 48.28857 | 48288.57 | 0.307674 | 965.7713 | 0.0307674 | 0.03230357 | 3316.575 | 995.4856 | 0.03030357
8.578125 | 1.433316 | 48.28434 | 48284.34 | 0.3083643 | 965.6868 | 0.03083643 | 0.03237054 | 3323.904 | 995.4651 | 0.03037054
8.587890625 | 1.432847 | 48.2974 | 48297.4 | 0.3090916 | 965.948 | 0.03090916 | 0.03244109 | 3331.625 | 995.8046 | 0.03044109
8.59765625 | 1.436493 | 48.3002 | 48300.2 | 0.3097924 | 966.0040625 | 0.03097924 | 0.03250907 | 3339.065 | 995.9301 | 0.03050907
8.607421875 | 1.437175 | 48.29978125 | 48299.78125 | 0.3104644 | 965.995625 | 0.03104644 | 0.03257425 | 3346.199 | 995.9864 | 0.03057425
8.6171875 | 1.438014 | 48.286625 | 48286.625 | 0.311171 | 965.7325 | 0.0311171 | 0.03264278 | 3353.699 | 995.7833 | 0.03064278
8.626953125 | 1.440176 | 48.28234 | 48282.34 | 0.3117679 | 965.6468 | 0.03117679 | 0.03270066 | 3360.034 | 995.7526 | 0.03070066
8.63671875 | 1.441139 | 48.28273 | 48282.73 | 0.3125105 | 965.6546 | 0.03125105 | 0.03277268 | 3367.916 | 995.8323 | 0.03077268
8.646484375 | 1.44196 | 48.29727 | 48297.27 | 0.3131899 | 965.9453125 | 0.03131899 | 0.03283856 | 3375.126 | 996.1977 | 0.03083856
8.65625 | 1.446085 | 48.32307 | 48323.07 | 0.3138792 | 966.4613 | 0.03138792 | 0.03290539 | 3382.441 | 996.7965 | 0.03090539
8.666015625 | 1.445898 | 48.31632 | 48316.32 | 0.3146326 | 966.3263 | 0.03146326 | 0.03297843 | 3390.435 | 996.7301 | 0.03097843
8.67578125 | 1.448277 | 48.30684 | 48306.84 | 0.3152025 | 966.1368 | 0.03152025 | 0.03303368 | 3396.481 | 996.5897 | 0.03103368
8.685546875 | 1.449162 | 48.31688 | 48316.88 | 0.3159514 | 966.3376 | 0.03159514 | 0.03310629 | 3404.427 | 996.8692 | 0.03110629
8.6953125 | 1.450701 | 48.31505 | 48315.05 | 0.3167283 | 966.3009375 | 0.03167283 | 0.03318159 | 3412.669 | 996.9064 | 0.03118159
8.705078125 | 1.452686 | 48.32927 | 48329.27 | 0.3173411 | 966.5853125 | 0.03173411 | 0.03324099 | 3419.17 | 997.259 | 0.03124099
8.71484375 | 1.454905 | 48.33928 | 48339.28 | 0.3181848 | 966.7855 | 0.03181848 | 0.03332276 | 3428.12 | 997.5472 | 0.03132276
8.724609375 | 1.456885 | 48.35559375 | 48355.59375 | 0.3188815 | 967.111875 | 0.03188815 | 0.03339028 | 3435.509 | 997.9513 | 0.03139028
8.734375 | 1.458579 | 48.36605 | 48366.05 | 0.3195231 | 967.3211 | 0.03195231 | 0.03345245 | 3442.314 | 998.2292 | 0.03145245
8.744140625 | 1.459987 | 48.35241 | 48352.41 | 0.320335 | 967.0483 | 0.0320335 | 0.03353113 | 3450.924 | 998.0262 | 0.03153113
8.75390625 | 1.461537 | 48.35738 | 48357.38 | 0.320971 | 967.1477 | 0.0320971 | 0.03359275 | 3457.669 | 998.1903 | 0.03159275
8.763671875 | 1.463307 | 48.35473 | 48354.73 | 0.3217047 | 967.0945 | 0.03217047 | 0.03366384 | 3465.449 | 998.2064 | 0.03166384
8.7734375 | 1.464382 | 48.34592 | 48345.92 | 0.3223595 | 966.9184 | 0.03223595 | 0.03372727 | 3472.391 | 998.0879 | 0.03172727
8.783203125 | 1.467231 | 48.37039 | 48370.39 | 0.3230967 | 967.4079 | 0.03230967 | 0.03379869 | 3480.208 | 998.6645 | 0.03179869
8.79296875 | 1.468852 | 48.38416 | 48384.16 | 0.3238579 | 967.6833 | 0.03238579 | 0.03387242 | 3488.277 | 999.0225 | 0.03187242
8.802734375 | 1.470204 | 48.3664375 | 48366.4375 | 0.3245444 | 967.32875 | 0.03245444 | 0.03393892 | 3495.555 | 998.7229 | 0.03193892
8.8125 | 1.471878 | 48.38003125 | 48380.03125 | 0.3253275 | 967.600625 | 0.03253275 | 0.03401477 | 3503.856 | 999.0793 | 0.03201477
8.822265625 | 1.47257 | 48.36546 | 48365.46 | 0.3260016 | 967.3093 | 0.03260016 | 0.03408005 | 3511.001 | 998.8437 | 0.03208005
8.83203125 | 1.475936 | 48.36739 | 48367.39 | 0.3267118 | 967.3477 | 0.03267118 | 0.03414882 | 3518.528 | 998.9521 | 0.03214882
8.841796875 | 1.475619 | 48.3683 | 48368.3 | 0.32743 | 967.3661 | 0.032743 | 0.03421837 | 3526.139 | 999.0406 | 0.03221837
8.8515625 | 1.476789 | 48.36165625 | 48361.65625 | 0.3281024 | 967.233125 | 0.03281024 | 0.03428347 | 3533.264 | 998.9683 | 0.03228347
8.861328125 | 1.478702 | 48.36878 | 48368.78 | 0.3287477 | 967.3755 | 0.03287477 | 0.03434596 | 3540.103 | 999.1778 | 0.03234596
8.87109375 | 1.480307 | 48.37007 | 48370.07 | 0.3294748 | 967.4013 | 0.03294748 | 0.03441635 | 3547.807 | 999.2748 | 0.03241635
8.880859375 | 1.481992 | 48.35766 | 48357.66 | 0.3301316 | 967.1532 | 0.03301316 | 0.03447993 | 3554.766 | 999.082 | 0.03247993
8.890625 | 1.483749 | 48.35536 | 48355.36 | 0.3308688 | 967.1071875 | 0.03308688 | 0.0345513 | 3562.577 | 999.1058 | 0.0325513
8.900390625 | 1.488173 | 48.37551 | 48375.51 | 0.331537 | 967.5102 | 0.0331537 | 0.03461597 | 3569.655 | 999.5868 | 0.03261597
8.91015625 | 1.486783 | 48.37534 | 48375.34 | 0.3322575 | 967.5068 | 0.03322575 | 0.03468571 | 3577.287 | 999.6529 | 0.03268571
8.919921875 | 1.489121 | 48.39477 | 48394.77 | 0.3329533 | 967.8954 | 0.03329533 | 0.03475305 | 3584.657 | 1000.122 | 0.03275305
8.9296875 | 1.490584 | 48.38446 | 48384.46 | 0.3336796 | 967.6891 | 0.03336796 | 0.03482333 | 3592.35 | 999.979 | 0.03282333
8.939453125 | 1.492927 | 48.39241 | 48392.41 | 0.3343909 | 967.8483 | 0.03343909 | 0.03489217 | 3599.883 | 1000.212 | 0.03289217
8.94921875 | 1.493658 | 48.37921875 | 48379.21875 | 0.3350582 | 967.584375 | 0.03350582 | 0.03495673 | 3606.949 | 1000.004 | 0.03295673
8.958984375 | 1.495476 | 48.37652 | 48376.52 | 0.3358129 | 967.5305 | 0.03358129 | 0.03502975 | 3614.941 | 1000.021 | 0.03302975
8.96875 | 1.496738 | 48.38257 | 48382.57 | 0.3364615 | 967.6514 | 0.03364615 | 0.0350925 | 3621.809 | 1000.209 | 0.0330925
8.978515625 | 1.498608 | 48.39748 | 48397.48 | 0.3372215 | 967.9496875 | 0.03372215 | 0.03516602 | 3629.855 | 1000.591 | 0.03316602
8.98828125 | 1.500264 | 48.39914 | 48399.14 | 0.3379042 | 967.9828125 | 0.03379042 | 0.03523207 | 3637.084 | 1000.691 | 0.03323207
8.998046875 | 1.500699 | 48.39596 | 48395.96 | 0.3385446 | 967.9191 | 0.03385446 | 0.03529401 | 3643.863 | 1000.688 | 0.03329401
9.0078125 | 1.503436 | 48.39933 | 48399.33 | 0.3393254 | 967.9866 | 0.03393254 | 0.03536954 | 3652.129 | 1000.833 | 0.03336954
9.017578125 | 1.504077 | 48.4145 | 48414.5 | 0.3400032 | 968.29 | 0.03400032 | 0.03543508 | 3659.303 | 1001.212 | 0.03343508
9.02734375 | 1.506358 | 48.42399 | 48423.99 | 0.3407625 | 968.4798 | 0.03407625 | 0.03550852 | 3667.34 | 1001.482 | 0.03350852
9.037109375 | 1.509906 | 48.41217 | 48412.17 | 0.3414832 | 968.2434375 | 0.03414832 | 0.03557821 | 3674.967 | 1001.307 | 0.03357821
9.046875 | 1.509756 | 48.42118 | 48421.18 | 0.3421299 | 968.4236 | 0.03421299 | 0.03564074 | 3681.811 | 1001.556 | 0.03364074
9.056640625 | 1.512404 | 48.4213125 | 48421.3125 | 0.3428952 | 968.42625 | 0.03428952 | 0.03571473 | 3689.909 | 1001.633 | 0.03371473
9.06640625 | 1.512757 | 48.42078 | 48420.78 | 0.3436114 | 968.4155 | 0.03436114 | 0.03578398 | 3697.488 | 1001.691 | 0.03378398
9.076171875 | 1.515485 | 48.40145 | 48401.45 | 0.3443278 | 968.0290625 | 0.03443278 | 0.03585324 | 3705.068 | 1001.361 | 0.03385324
9.0859375 | 1.516041 | 48.39979 | 48399.79 | 0.3449745 | 967.9958 | 0.03449745 | 0.03591576 | 3711.91 | 1001.389 | 0.03391576
9.095703125 | 1.518156 | 48.42305 | 48423.05 | 0.3457014 | 968.4609375 | 0.03457014 | 0.03598602 | 3719.6 | 1001.941 | 0.03398602
9.10546875 | 1.51913 | 48.41976 | 48419.76 | 0.3463899 | 968.3952 | 0.03463899 | 0.03605256 | 3726.883 | 1001.939 | 0.03405256
9.115234375 | 1.521671 | 48.41348 | 48413.48 | 0.3470834 | 968.2695 | 0.03470834 | 0.03611959 | 3734.219 | 1001.877 | 0.03411959
9.125 | 1.522824 | 48.41023 | 48410.23 | 0.3478398 | 968.2046875 | 0.03478398 | 0.03619269 | 3742.219 | 1001.883 | 0.03419269
9.134765625 | 1.52466 | 48.41757 | 48417.57 | 0.348492 | 968.3513 | 0.0348492 | 0.03625572 | 3749.117 | 1002.098 | 0.03425572
9.14453125 | 1.526102 | 48.42942 | 48429.42 | 0.3491744 | 968.5884 | 0.03491744 | 0.03632166 | 3756.334 | 1002.409 | 0.03432166
9.154296875 | 1.528126 | 48.44335 | 48443.35 | 0.3498794 | 968.867 | 0.03498794 | 0.03638978 | 3763.789 | 1002.766 | 0.03438978
9.1640625 | 1.529229 | 48.45158 | 48451.58 | 0.3506428 | 969.0315625 | 0.03506428 | 0.03646353 | 3771.861 | 1003.01 | 0.03446353
9.173828125 | 1.530945 | 48.45579 | 48455.79 | 0.351379 | 969.1158 | 0.0351379 | 0.03653465 | 3779.645 | 1003.168 | 0.03453465
9.18359375 | 1.532748 | 48.44842 | 48448.42 | 0.3521441 | 968.9684375 | 0.03521441 | 0.03660856 | 3787.734 | 1003.09 | 0.03460856
9.193359375 | 1.534252 | 48.44502 | 48445.02 | 0.3528314 | 968.9005 | 0.03528314 | 0.03667496 | 3795.001 | 1003.086 | 0.03467496
9.203125 | 1.535162 | 48.44768 | 48447.68 | 0.3534919 | 968.9536 | 0.03534919 | 0.03673875 | 3801.983 | 1003.205 | 0.03473875
9.212890625 | 1.537318 | 48.45593 | 48455.93 | 0.3542952 | 969.1186 | 0.03542952 | 0.03681634 | 3810.474 | 1003.454 | 0.03481634
9.22265625 | 1.538654 | 48.45964 | 48459.64 | 0.3550125 | 969.1928125 | 0.03550125 | 0.0368856 | 3818.055 | 1003.6 | 0.0348856
9.232421875 | 1.540886 | 48.47761 | 48477.61 | 0.3557206 | 969.5523 | 0.03557206 | 0.03695399 | 3825.54 | 1004.041 | 0.03495399
9.2421875 | 1.543348 | 48.47340625 | 48473.40625 | 0.3564826 | 969.468125 | 0.03564826 | 0.03702757 | 3833.592 | 1004.028 | 0.03502757
9.251953125 | 1.544941 | 48.48388 | 48483.88 | 0.3571477 | 969.6776 | 0.03571477 | 0.03709178 | 3840.62 | 1004.309 | 0.03509178
9.26171875 | 1.545508 | 48.48205 | 48482.05 | 0.3579506 | 969.6409375 | 0.03579506 | 0.03716931 | 3849.105 | 1004.349 | 0.03516931
9.271484375 | 1.548006 | 48.48543 | 48485.43 | 0.3586494 | 969.7086 | 0.03586494 | 0.03723677 | 3856.489 | 1004.487 | 0.03523677
9.28125 | 1.550193 | 48.49302 | 48493.02 | 0.3593765 | 969.8604 | 0.03593765 | 0.03730696 | 3864.171 | 1004.715 | 0.03530696
9.291015625 | 1.551747 | 48.4809 | 48480.9 | 0.3600976 | 969.618 | 0.03600976 | 0.03737656 | 3871.788 | 1004.534 | 0.03537656
9.30078125 | 1.552308 | 48.47211 | 48472.11 | 0.3607695 | 969.4423 | 0.03607695 | 0.03744141 | 3878.885 | 1004.417 | 0.03544141
9.310546875 | 1.552191 | 48.46309 | 48463.09 | 0.3615421 | 969.2618 | 0.03615421 | 0.03751598 | 3887.047 | 1004.305 | 0.03551598
9.3203125 | 1.558714 | 48.4576 | 48457.6 | 0.3622124 | 969.152 | 0.03622124 | 0.03758068 | 3894.127 | 1004.256 | 0.03558068
9.330078125 | 1.558077 | 48.45686 | 48456.86 | 0.3628783 | 969.1371 | 0.03628783 | 0.03764493 | 3901.16 | 1004.305 | 0.03564493
9.33984375 | 1.55825 | 48.45032 | 48450.32 | 0.3635963 | 969.0064 | 0.03635963 | 0.03771421 | 3908.742 | 1004.239 | 0.03571421
9.349609375 | 1.560351 | 48.46221 | 48462.21 | 0.3642284 | 969.2442 | 0.03642284 | 0.03777521 | 3915.418 | 1004.547 | 0.03577521
9.359375 | 1.562615 | 48.47241 | 48472.41 | 0.364989 | 969.4482 | 0.0364989 | 0.03784859 | 3923.449 | 1004.832 | 0.03584859
9.369140625 | 1.564588 | 48.49446 | 48494.46 | 0.3657718 | 969.8893 | 0.03657718 | 0.03792411 | 3931.714 | 1005.365 | 0.03592411
9.37890625 | 1.565211 | 48.49037 | 48490.37 | 0.3664953 | 969.8074 | 0.03664953 | 0.03799391 | 3939.353 | 1005.35 | 0.03599391
9.388671875 | 1.566939 | 48.48134 | 48481.34 | 0.367167 | 969.6267 | 0.0367167 | 0.0380587 | 3946.444 | 1005.228 | 0.0360587
9.3984375 | 1.568727 | 48.50608 | 48506.08 | 0.3680033 | 970.1216 | 0.03680033 | 0.03813937 | 3955.273 | 1005.822 | 0.03613937
9.408203125 | 1.571554 | 48.52896 | 48528.96 | 0.3687989 | 970.5793 | 0.03687989 | 0.0382161 | 3963.671 | 1006.374 | 0.0362161
9.41796875 | 1.572225 | 48.52021875 | 48520.21875 | 0.3695178 | 970.404375 | 0.03695178 | 0.03828543 | 3971.258 | 1006.263 | 0.03628543
9.427734375 | 1.574415 | 48.50434 | 48504.34 | 0.3702529 | 970.0867 | 0.03702529 | 0.03835631 | 3979.017 | 1006.004 | 0.03635631
9.4375 | 1.575473 | 48.49841 | 48498.41 | 0.3709418 | 969.9682 | 0.03709418 | 0.03842274 | 3986.287 | 1005.948 | 0.03642274
9.447265625 | 1.577549 | 48.49847 | 48498.47 | 0.3716658 | 969.9695 | 0.03716658 | 0.03849256 | 3993.928 | 1006.02 | 0.03649256
9.45703125 | 1.577969 | 48.48665 | 48486.65 | 0.3723628 | 969.733 | 0.03723628 | 0.03855975 | 4001.282 | 1005.842 | 0.03655975
9.466796875 | 1.578052 | 48.50675 | 48506.75 | 0.3730155 | 970.1351 | 0.03730155 | 0.03862268 | 4008.169 | 1006.323 | 0.03662268
9.4765625 | 1.580828 | 48.52473 | 48524.73 | 0.3739133 | 970.4945 | 0.03739133 | 0.03870922 | 4017.641 | 1006.783 | 0.03670922
9.486328125 | 1.584654 | 48.52862 | 48528.62 | 0.3745504 | 970.5724 | 0.03745504 | 0.03877064 | 4024.362 | 1006.925 | 0.03677064
9.49609375 | 1.585525 | 48.529 | 48529 | 0.3752984 | 970.5801 | 0.03752984 | 0.03884274 | 4032.253 | 1007.006 | 0.03684274
9.505859375 | 1.587115 | 48.52390625 | 48523.90625 | 0.3761259 | 970.478125 | 0.03761259 | 0.03892248 | 4040.981 | 1006.98 | 0.03692248
9.515625 | 1.588894 | 48.53737 | 48537.37 | 0.3767859 | 970.7473 | 0.03767859 | 0.0389861 | 4047.943 | 1007.324 | 0.0369861
9.525390625 | 1.590382 | 48.53717 | 48537.17 | 0.377619 | 970.7434375 | 0.0377619 | 0.03906637 | 4056.729 | 1007.401 | 0.03706637
9.53515625 | 1.592648 | 48.53504 | 48535.04 | 0.3783112 | 970.7008 | 0.03783112 | 0.03913307 | 4064.029 | 1007.423 | 0.03713307
9.544921875 | 1.59343 | 48.54957 | 48549.57 | 0.3790853 | 970.9914 | 0.03790853 | 0.03920766 | 4072.192 | 1007.8 | 0.03720766
9.5546875 | 1.595363 | 48.54124 | 48541.24 | 0.3798798 | 970.8248 | 0.03798798 | 0.03928421 | 4080.57 | 1007.704 | 0.03728421
9.564453125 | 1.597224 | 48.52771 | 48527.71 | 0.3804875 | 970.5543 | 0.03804875 | 0.03934275 | 4086.977 | 1007.483 | 0.03734275
9.57421875 | 1.59847 | 48.51598 | 48515.98 | 0.3812765 | 970.3196875 | 0.03812765 | 0.03941875 | 4095.295 | 1007.316 | 0.03741875
9.583984375 | 1.599303 | 48.49545 | 48495.45 | 0.3818606 | 969.9089 | 0.03818606 | 0.03947502 | 4101.454 | 1006.946 | 0.03747502
9.59375 | 1.601411 | 48.50322 | 48503.22 | 0.3825855 | 970.0645 | 0.03825855 | 0.03954484 | 4109.095 | 1007.178 | 0.03754484
9.603515625 | 1.60204 | 48.50423 | 48504.23 | 0.3833997 | 970.0845 | 0.03833997 | 0.03962325 | 4117.677 | 1007.278 | 0.03762325
9.61328125 | 1.603337 | 48.51862 | 48518.62 | 0.3839855 | 970.3724 | 0.03839855 | 0.03967968 | 4123.852 | 1007.633 | 0.03767968
9.623046875 | 1.60615 | 48.52775 | 48527.75 | 0.3847706 | 970.555 | 0.03847706 | 0.03975527 | 4132.126 | 1007.899 | 0.03775527
9.6328125 | 1.607545 | 48.51738 | 48517.38 | 0.3855035 | 970.3476 | 0.03855035 | 0.03982585 | 4139.85 | 1007.755 | 0.03782585
9.642578125 | 1.60912 | 48.53075 | 48530.75 | 0.3862409 | 970.6149 | 0.03862409 | 0.03989684 | 4147.62 | 1008.104 | 0.03789684
9.65234375 | 1.610744 | 48.53225 | 48532.25 | 0.3869803 | 970.6449 | 0.03869803 | 0.03996803 | 4155.411 | 1008.207 | 0.03796803
9.662109375 | 1.613233 | 48.54639 | 48546.39 | 0.3876791 | 970.9278125 | 0.03876791 | 0.04003531 | 4162.775 | 1008.569 | 0.03803531
9.671875 | 1.614551 | 48.56389 | 48563.89 | 0.388567 | 971.2778125 | 0.0388567 | 0.04012078 | 4172.129 | 1009.018 | 0.03812078
9.681640625 | 1.61632 | 48.54858 | 48548.58 | 0.3891807 | 970.9716 | 0.03891807 | 0.04017986 | 4178.594 | 1008.76 | 0.03817986
9.69140625 | 1.617601 | 48.54871 | 48548.71 | 0.3899691 | 970.9742 | 0.03899691 | 0.04025574 | 4186.899 | 1008.839 | 0.03825574
9.701171875 | 1.617631 | 48.54425 | 48544.25 | 0.3906788 | 970.8851 | 0.03906788 | 0.04032405 | 4194.375 | 1008.816 | 0.03832405
9.7109375 | 1.621816 | 48.52674 | 48526.74 | 0.3913291 | 970.5348 | 0.03913291 | 0.04038663 | 4201.224 | 1008.515 | 0.03838663
9.720703125 | 1.62109 | 48.54126 | 48541.26 | 0.3920741 | 970.8252 | 0.03920741 | 0.04045832 | 4209.07 | 1008.889 | 0.03845832
9.73046875 | 1.620825 | 48.55301 | 48553.01 | 0.3927399 | 971.0602 | 0.03927399 | 0.04052238 | 4216.082 | 1009.198 | 0.03852238
9.740234375 | 1.624632 | 48.5585625 | 48558.5625 | 0.3936025 | 971.17125 | 0.03936025 | 0.04060538 | 4225.165 | 1009.397 | 0.03860538
9.75 | 1.628226 | 48.57084375 | 48570.84375 | 0.3943386 | 971.416875 | 0.03943386 | 0.0406762 | 4232.917 | 1009.724 | 0.0386762
9.759765625 | 1.627609 | 48.54909 | 48549.09 | 0.3950682 | 970.9817 | 0.03950682 | 0.04074639 | 4240.598 | 1009.342 | 0.03874639
9.76953125 | 1.630895 | 48.54407 | 48544.07 | 0.3957672 | 970.8813 | 0.03957672 | 0.04081363 | 4247.958 | 1009.306 | 0.03881363
9.779296875 | 1.632272 | 48.54987 | 48549.87 | 0.3964592 | 970.9974 | 0.03964592 | 0.0408802 | 4255.243 | 1009.494 | 0.0388802
9.7890625 | 1.632378 | 48.55195 | 48551.95 | 0.3972412 | 971.0390625 | 0.03972412 | 0.04095541 | 4263.475 | 1009.613 | 0.03895541
9.798828125 | 1.635723 | 48.56406 | 48564.06 | 0.3979261 | 971.2812 | 0.03979261 | 0.04102128 | 4270.684 | 1009.931 | 0.03902128
9.80859375 | 1.637237 | 48.54858 | 48548.58 | 0.3986838 | 970.9716 | 0.03986838 | 0.04109414 | 4278.659 | 1009.683 | 0.03909414
9.818359375 | 1.637696 | 48.53383 | 48533.83 | 0.3994186 | 970.6765625 | 0.03994186 | 0.0411648 | 4286.392 | 1009.447 | 0.0391648
9.828125 | 1.640192 | 48.54495 | 48544.95 | 0.4001108 | 970.899 | 0.04001108 | 0.04123137 | 4293.677 | 1009.746 | 0.03923137
9.837890625 | 1.641075 | 48.55928 | 48559.28 | 0.4008952 | 971.1855 | 0.04008952 | 0.04130679 | 4301.931 | 1010.12 | 0.03930679
9.84765625 | 1.643892 | 48.57 | 48570 | 0.4016029 | 971.4 | 0.04016029 | 0.04137482 | 4309.378 | 1010.412 | 0.03937482
9.857421875 | 1.645397 | 48.58052 | 48580.52 | 0.4023101 | 971.6103125 | 0.04023101 | 0.04144282 | 4316.819 | 1010.699 | 0.03944282
9.8671875 | 1.647606 | 48.56121 | 48561.21 | 0.4030715 | 971.2241 | 0.04030715 | 0.041516 | 4324.829 | 1010.371 | 0.039516
9.876953125 | 1.650165 | 48.56271875 | 48562.71875 | 0.4037757 | 971.254375 | 0.04037757 | 0.04158369 | 4332.237 | 1010.471 | 0.03958369
9.88671875 | 1.647124 | 48.55727 | 48557.27 | 0.4045102 | 971.1453125 | 0.04045102 | 0.04165429 | 4339.964 | 1010.429 | 0.03965429
9.896484375 | 1.65057 | 48.54534375 | 48545.34375 | 0.4052124 | 970.906875 | 0.04052124 | 0.04172178 | 4347.35 | 1010.249 | 0.03972178
9.90625 | 1.652835 | 48.56185 | 48561.85 | 0.4059204 | 971.237 | 0.04059204 | 0.04178982 | 4354.797 | 1010.662 | 0.03978982
9.916015625 | 1.655155 | 48.57318 | 48573.18 | 0.4067027 | 971.4637 | 0.04067027 | 0.04186499 | 4363.024 | 1010.973 | 0.03986499
9.92578125 | 1.657298 | 48.58298 | 48582.98 | 0.407433 | 971.6596875 | 0.0407433 | 0.04193517 | 4370.705 | 1011.248 | 0.03993517
9.935546875 | 1.658332 | 48.58921 | 48589.21 | 0.4081659 | 971.7841 | 0.04081659 | 0.04200558 | 4378.411 | 1011.449 | 0.04000558
9.9453125 | 1.659897 | 48.58335 | 48583.35 | 0.4089524 | 971.667 | 0.04089524 | 0.04208115 | 4386.681 | 1011.404 | 0.04008115
9.955078125 | 1.661383 | 48.58159 | 48581.59 | 0.4096891 | 971.6317 | 0.04096891 | 0.04215192 | 4394.427 | 1011.438 | 0.04015192
9.96484375 | 1.663205 | 48.59642 | 48596.42 | 0.4104195 | 971.9284 | 0.04104195 | 0.04222208 | 4402.106 | 1011.818 | 0.04022208
9.974609375 | 1.664174 | 48.59783 | 48597.83 | 0.4112215 | 971.9566 | 0.04112215 | 0.04229912 | 4410.537 | 1011.926 | 0.04029912
9.984375 | 1.666434 | 48.59764 | 48597.64 | 0.4118765 | 971.9529 | 0.04118765 | 0.04236203 | 4417.422 | 1011.985 | 0.04036203
9.994140625 | 1.667675 | 48.57919 | 48579.19 | 0.4126256 | 971.5838 | 0.04126256 | 0.04243398 | 4425.297 | 1011.674 | 0.04043398
10.00390625 | 1.669773 | 48.5815 | 48581.5 | 0.4134184 | 971.6299 | 0.04134184 | 0.04251011 | 4433.629 | 1011.799 | 0.04051011
10.01367 | 1.670201 | 48.5832 | 48583.2 | 0.4141442 | 971.664 | 0.04141442 | 0.0425798 | 4441.257 | 1011.905 | 0.0405798
10.0234375 | 1.673229 | 48.58999 | 48589.99 | 0.4148819 | 971.7998 | 0.04148819 | 0.04265064 | 4449.009 | 1012.118 | 0.04065064
10.0332 | 1.674411 | 48.61455 | 48614.55 | 0.415653 | 972.2911 | 0.0415653 | 0.04272468 | 4457.112 | 1012.705 | 0.04072468
10.04296875 | 1.675796 | 48.61352 | 48613.52 | 0.4163821 | 972.2704 | 0.04163821 | 0.04279468 | 4464.773 | 1012.754 | 0.04079468
10.05273 | 1.677677 | 48.58729 | 48587.29 | 0.4171091 | 971.7459 | 0.04171091 | 0.04286446 | 4472.411 | 1012.278 | 0.04086446
10.0625 | 1.678848 | 48.60111 | 48601.11 | 0.4178693 | 972.0223 | 0.04178693 | 0.04293744 | 4480.398 | 1012.64 | 0.04093744
10.07227 | 1.680671 | 48.59889 | 48598.89 | 0.4186308 | 971.9778125 | 0.04186308 | 0.04301054 | 4488.398 | 1012.668 | 0.04101054
10.08203125 | 1.683506 | 48.61559 | 48615.59 | 0.4193601 | 972.3117 | 0.04193601 | 0.04308053 | 4496.059 | 1013.087 | 0.04108053
10.0918 | 1.683097 | 48.61968 | 48619.68 | 0.4201311 | 972.3935 | 0.04201311 | 0.04315452 | 4504.156 | 1013.247 | 0.04115452
10.1015625 | 1.685639 | 48.61434 | 48614.34 | 0.4208844 | 972.2868 | 0.04208844 | 0.04322682 | 4512.069 | 1013.209 | 0.04122682
10.11133 | 1.687431 | 48.62667 | 48626.67 | 0.4216358 | 972.5334375 | 0.04216358 | 0.04329892 | 4519.96 | 1013.539 | 0.04129892
10.12109375 | 1.68986 | 48.62327 | 48623.27 | 0.4224335 | 972.4655 | 0.04224335 | 0.04337545 | 4528.336 | 1013.546 | 0.04137545
10.13086 | 1.691118 | 48.62854 | 48628.54 | 0.4232394 | 972.5709 | 0.04232394 | 0.04345277 | 4536.799 | 1013.734 | 0.04145277
10.140625 | 1.692122 | 48.62632 | 48626.32 | 0.4240019 | 972.5265 | 0.04240019 | 0.04352593 | 4544.806 | 1013.762 | 0.04152593
10.15039 | 1.691088 | 48.60689 | 48606.89 | 0.4246956 | 972.1377 | 0.04246956 | 0.04359247 | 4552.088 | 1013.424 | 0.04159247
10.16015625 | 1.698397 | 48.6234 | 48623.4 | 0.4254865 | 972.468 | 0.04254865 | 0.04366834 | 4560.392 | 1013.845 | 0.04166834
10.16992 | 1.698597 | 48.61998 | 48619.98 | 0.4261274 | 972.3996875 | 0.04261274 | 0.04372982 | 4567.12 | 1013.836 | 0.04172982
10.1796875 | 1.698357 | 48.61132 | 48611.32 | 0.4269159 | 972.2265 | 0.04269159 | 0.04380543 | 4575.396 | 1013.732 | 0.04180543
10.18945 | 1.700285 | 48.62045 | 48620.45 | 0.4276229 | 972.4089 | 0.04276229 | 0.04387324 | 4582.817 | 1013.991 | 0.04187324
10.19921875 | 1.701345 | 48.61806 | 48618.06 | 0.4284047 | 972.3612 | 0.04284047 | 0.04394821 | 4591.022 | 1014.018 | 0.04194821
10.20898 | 1.704007 | 48.62187 | 48621.87 | 0.4291941 | 972.4374 | 0.04291941 | 0.0440239 | 4599.306 | 1014.174 | 0.0420239
10.21875 | 1.706088 | 48.63802 | 48638.02 | 0.4299279 | 972.7603125 | 0.04299279 | 0.04409426 | 4607.007 | 1014.582 | 0.04209426
10.22852 | 1.707089 | 48.64438 | 48644.38 | 0.4307672 | 972.8877 | 0.04307672 | 0.04417473 | 4615.813 | 1014.796 | 0.04217473
10.23828125 | 1.708414 | 48.639375 | 48639.375 | 0.4314561 | 972.7875 | 0.04314561 | 0.04424077 | 4623.041 | 1014.759 | 0.04224077
10.24805 | 1.711403 | 48.6475625 | 48647.5625 | 0.432273 | 972.95125 | 0.0432273 | 0.04431908 | 4631.612 | 1015.009 | 0.04231908
10.2578125 | 1.711927 | 48.63289 | 48632.89 | 0.4330963 | 972.6579 | 0.04330963 | 0.044398 | 4640.249 | 1014.783 | 0.042398
10.26758 | 1.714267 | 48.63564 | 48635.64 | 0.4337759 | 972.7129 | 0.04337759 | 0.04446313 | 4647.378 | 1014.907 | 0.04246313
10.27734375 | 1.715291 | 48.63703 | 48637.03 | 0.4346092 | 972.7405 | 0.04346092 | 0.04454299 | 4656.118 | 1015.017 | 0.04254299
10.28711 | 1.715846 | 48.63626 | 48636.26 | 0.4353289 | 972.7252 | 0.04353289 | 0.04461197 | 4663.667 | 1015.071 | 0.04261197
10.296875 | 1.718238 | 48.64703 | 48647.03 | 0.4361122 | 972.9405 | 0.04361122 | 0.04468703 | 4671.882 | 1015.372 | 0.04268703
10.30664 | 1.721677 | 48.64296875 | 48642.96875 | 0.4368621 | 972.859375 | 0.04368621 | 0.04475888 | 4679.745 | 1015.36 | 0.04275888
10.31640625 | 1.720515 | 48.61184 | 48611.84 | 0.4376335 | 972.2368 | 0.04376335 | 0.04483278 | 4687.834 | 1014.785 | 0.04283278
10.32617 | 1.724123 | 48.6205 | 48620.5 | 0.4383016 | 972.4101 | 0.04383016 | 0.0448968 | 4694.84 | 1015.031 | 0.0428968
10.3359375 | 1.723877 | 48.5872 | 48587.2 | 0.4390217 | 971.744 | 0.04390217 | 0.04496578 | 4702.39 | 1014.406 | 0.04296578
10.3457 | 1.725739 | 48.59476 | 48594.76 | 0.4396423 | 971.8952 | 0.04396423 | 0.04502523 | 4708.896 | 1014.624 | 0.04302523
10.35546875 | 1.728319 | 48.60937 | 48609.37 | 0.4404567 | 972.1873 | 0.04404567 | 0.04510323 | 4717.433 | 1015.008 | 0.04310323
10.36523 | 1.729943 | 48.61211 | 48612.11 | 0.4411373 | 972.2421 | 0.04411373 | 0.04516842 | 4724.568 | 1015.131 | 0.04316842
10.375 | 1.73121 | 48.62186 | 48621.86 | 0.4419341 | 972.4371 | 0.04419341 | 0.04524473 | 4732.92 | 1015.412 | 0.04324473
10.38477 | 1.73285 | 48.61661 | 48616.61 | 0.4426821 | 972.3321 | 0.04426821 | 0.04531637 | 4740.76 | 1015.376 | 0.04331637
10.39453125 | 1.733376 | 48.61036 | 48610.36 | 0.4433512 | 972.2073 | 0.04433512 | 0.04538044 | 4747.772 | 1015.31 | 0.04338044
10.4043 | 1.73613 | 48.6324 | 48632.4 | 0.444196 | 972.648 | 0.0444196 | 0.04546133 | 4756.625 | 1015.853 | 0.04346133
10.4140625 | 1.737355 | 48.65259 | 48652.59 | 0.4449079 | 973.0518 | 0.04449079 | 0.04552948 | 4764.084 | 1016.344 | 0.04352948
10.42383 | 1.73964 | 48.67016 | 48670.16 | 0.4457502 | 973.4033 | 0.04457502 | 0.04561012 | 4772.91 | 1016.793 | 0.04361012
10.43359375 | 1.740322 | 48.65471875 | 48654.71875 | 0.446465 | 973.094375 | 0.0446465 | 0.04567855 | 4780.399 | 1016.54 | 0.04367855
10.44336 | 1.744168 | 48.64159375 | 48641.59375 | 0.4472533 | 972.831875 | 0.04472533 | 0.045754 | 4788.657 | 1016.342 | 0.043754
10.453125 | 1.745008 | 48.64103125 | 48641.03125 | 0.4479653 | 972.820625 | 0.04479653 | 0.04582215 | 4796.116 | 1016.4 | 0.04382215
10.46289 | 1.745804 | 48.63785 | 48637.85 | 0.4487065 | 972.757 | 0.04487065 | 0.0458931 | 4803.88 | 1016.405 | 0.0438931
10.47265625 | 1.746118 | 48.63989 | 48639.89 | 0.4494954 | 972.7978125 | 0.04494954 | 0.0459686 | 4812.144 | 1016.525 | 0.0439686
10.48242 | 1.748428 | 48.63374 | 48633.74 | 0.4501957 | 972.6748 | 0.04501957 | 0.04603561 | 4819.478 | 1016.464 | 0.04403561
10.4921875 | 1.750648 | 48.6294 | 48629.4 | 0.4509591 | 972.588 | 0.04509591 | 0.04610866 | 4827.472 | 1016.448 | 0.04410866
10.50195 | 1.752399 | 48.62905 | 48629.05 | 0.4516839 | 972.5809375 | 0.04516839 | 0.04617801 | 4835.063 | 1016.511 | 0.04417801
10.51171875 | 1.753393 | 48.63364 | 48633.64 | 0.4524104 | 972.6728125 | 0.04524104 | 0.04624752 | 4842.67 | 1016.678 | 0.04424752
10.52148 | 1.755236 | 48.65152 | 48651.52 | 0.4532881 | 973.0303125 | 0.04532881 | 0.04633148 | 4851.859 | 1017.137 | 0.04433148
10.53125 | 1.758519 | 48.66383 | 48663.83 | 0.4540307 | 973.2765625 | 0.04540307 | 0.04640252 | 4859.634 | 1017.466 | 0.04440252
10.54102 | 1.757631 | 48.66026 | 48660.26 | 0.4547631 | 973.2052 | 0.04547631 | 0.04647258 | 4867.301 | 1017.463 | 0.04447258
10.55078125 | 1.760621 | 48.65369 | 48653.69 | 0.4555376 | 973.0738 | 0.04555376 | 0.04654666 | 4875.409 | 1017.401 | 0.04454666
10.56055 | 1.762737 | 48.67015 | 48670.15 | 0.4562848 | 973.403 | 0.04562848 | 0.04661813 | 4883.231 | 1017.818 | 0.04461813
10.5703125 | 1.761347 | 48.66614 | 48666.14 | 0.4571261 | 973.3228125 | 0.04571261 | 0.04669857 | 4892.035 | 1017.816 | 0.04469857
10.58008 | 1.76575 | 48.67189 | 48671.89 | 0.4578917 | 973.4379 | 0.04578917 | 0.04677178 | 4900.048 | 1018.011 | 0.04477178
10.58984375 | 1.767677 | 48.69639 | 48696.39 | 0.4586933 | 973.9277 | 0.04586933 | 0.04684844 | 4908.437 | 1018.601 | 0.04484844
10.59961 | 1.767775 | 48.68664 | 48686.64 | 0.4595244 | 973.7327 | 0.04595244 | 0.04692789 | 4917.133 | 1018.478 | 0.04492789
10.609375 | 1.769823 | 48.69496875 | 48694.96875 | 0.4602763 | 973.899375 | 0.04602763 | 0.04699978 | 4925.001 | 1018.726 | 0.04499978
10.61914 | 1.77291 | 48.69963 | 48699.63 | 0.4610707 | 973.9926 | 0.04610707 | 0.04707573 | 4933.313 | 1018.901 | 0.04507573
10.62890625 | 1.773092 | 48.67922 | 48679.22 | 0.4618786 | 973.5845 | 0.04618786 | 0.04715295 | 4941.764 | 1018.552 | 0.04515295
10.63867 | 1.776402 | 48.68982 | 48689.82 | 0.4626139 | 973.7963 | 0.04626139 | 0.04722323 | 4949.456 | 1018.846 | 0.04522323
10.6484375 | 1.778153 | 48.67548 | 48675.48 | 0.463437 | 973.5096875 | 0.0463437 | 0.0473019 | 4958.066 | 1018.626 | 0.0453019
10.6582 | 1.778828 | 48.67286 | 48672.86 | 0.4641352 | 973.4573 | 0.04641352 | 0.04736862 | 4965.369 | 1018.639 | 0.04536862
10.66796875 | 1.780058 | 48.69709 | 48697.09 | 0.464925 | 973.9418 | 0.0464925 | 0.0474441 | 4973.629 | 1019.223 | 0.0454441
10.67773 | 1.782498 | 48.69351 | 48693.51 | 0.4657696 | 973.8702 | 0.04657696 | 0.0475248 | 4982.461 | 1019.23 | 0.0455248
10.6875 | 1.784433 | 48.69414 | 48694.14 | 0.4665842 | 973.8828125 | 0.04665842 | 0.04760263 | 4990.98 | 1019.323 | 0.04560263
10.69727 | 1.784915 | 48.67838 | 48678.38 | 0.4673321 | 973.5677 | 0.04673321 | 0.04767409 | 4998.8 | 1019.066 | 0.04567409
10.70703125 | 1.786917 | 48.67833 | 48678.33 | 0.4681525 | 973.5666 | 0.04681525 | 0.04775246 | 5007.378 | 1019.144 | 0.04575246
10.7168 | 1.78774 | 48.69901 | 48699.01 | 0.4689076 | 973.9802 | 0.04689076 | 0.04782459 | 5015.272 | 1019.651 | 0.04582459
10.7265625 | 1.792231 | 48.69344 | 48693.44 | 0.4696878 | 973.8688 | 0.04696878 | 0.04789911 | 5023.428 | 1019.61 | 0.04589911
10.73633 | 1.791456 | 48.68748 | 48687.48 | 0.4705194 | 973.7496875 | 0.04705194 | 0.04797854 | 5032.121 | 1019.566 | 0.04597854
10.74609375 | 1.792771 | 48.67507 | 48675.07 | 0.4712209 | 973.5015 | 0.04712209 | 0.04804553 | 5039.453 | 1019.375 | 0.04604553
10.75586 | 1.795806 | 48.66913 | 48669.13 | 0.4720243 | 973.3827 | 0.04720243 | 0.04812225 | 5047.85 | 1019.329 | 0.04612225
10.765625 | 1.797321 | 48.69604 | 48696.04 | 0.4728499 | 973.9209 | 0.04728499 | 0.04820109 | 5056.478 | 1019.973 | 0.04620109
10.77539 | 1.798013 | 48.68968 | 48689.68 | 0.4735872 | 973.7937 | 0.04735872 | 0.04827149 | 5064.184 | 1019.911 | 0.04627149
10.78515625 | 1.800193 | 48.69182 | 48691.82 | 0.4744164 | 973.8365 | 0.04744164 | 0.04835066 | 5072.848 | 1020.037 | 0.04635066
10.79492 | 1.801823 | 48.6978125 | 48697.8125 | 0.4751491 | 973.95625 | 0.04751491 | 0.0484206 | 5080.503 | 1020.234 | 0.0464206
10.8046875 | 1.804082 | 48.66542 | 48665.42 | 0.4759523 | 973.3084375 | 0.04759523 | 0.04849728 | 5088.894 | 1019.633 | 0.04649728
10.81445 | 1.804981 | 48.674 | 48674 | 0.4767399 | 973.4799 | 0.04767399 | 0.04857246 | 5097.123 | 1019.89 | 0.04657246
10.82421875 | 1.807202 | 48.67640625 | 48676.40625 | 0.4774988 | 973.528125 | 0.04774988 | 0.04864489 | 5105.05 | 1020.014 | 0.04664489
10.83398 | 1.809272 | 48.68349 | 48683.49 | 0.4783855 | 973.6698 | 0.04783855 | 0.04872951 | 5114.312 | 1020.249 | 0.04672951
10.84375 | 1.810445 | 48.69192 | 48691.92 | 0.4791064 | 973.8384375 | 0.04791064 | 0.04879831 | 5121.841 | 1020.496 | 0.04679831
10.85352 | 1.812616 | 48.68376 | 48683.76 | 0.4798634 | 973.6752 | 0.04798634 | 0.04887055 | 5129.748 | 1020.398 | 0.04687055
10.86328125 | 1.812969 | 48.67357 | 48673.57 | 0.4806286 | 973.4715 | 0.04806286 | 0.04894357 | 5137.738 | 1020.259 | 0.04694357
10.87305 | 1.814873 | 48.67444 | 48674.44 | 0.4812949 | 973.4888 | 0.04812949 | 0.04900714 | 5144.696 | 1020.342 | 0.04700714
10.8828125 | 1.81603 | 48.66329 | 48663.29 | 0.4821913 | 973.2659 | 0.04821913 | 0.04909266 | 5154.056 | 1020.196 | 0.04709266
10.89258 | 1.817827 | 48.67173 | 48671.73 | 0.4829275 | 973.4345 | 0.04829275 | 0.04916289 | 5161.742 | 1020.444 | 0.04716289
10.90234375 | 1.818369 | 48.67232 | 48672.32 | 0.4836508 | 973.4464 | 0.04836508 | 0.04923188 | 5169.293 | 1020.527 | 0.04723188
10.91211 | 1.821178 | 48.69478 | 48694.78 | 0.4844796 | 973.8955 | 0.04844796 | 0.04931093 | 5177.945 | 1021.079 | 0.04731093
10.921875 | 1.823103 | 48.69565625 | 48695.65625 | 0.4852379 | 973.913125 | 0.04852379 | 0.04938327 | 5185.861 | 1021.171 | 0.04738327
10.93164 | 1.825511 | 48.70374 | 48703.74 | 0.4860841 | 974.0748 | 0.04860841 | 0.04946396 | 5194.693 | 1021.423 | 0.04746396
10.94140625 | 1.826788 | 48.69284 | 48692.84 | 0.4868373 | 973.8568 | 0.04868373 | 0.04953578 | 5202.554 | 1021.268 | 0.04753578
10.95117 | 1.826668 | 48.7018125 | 48701.8125 | 0.4876507 | 974.03625 | 0.04876507 | 0.04961335 | 5211.043 | 1021.535 | 0.04761335
10.9609375 | 1.830822 | 48.68275 | 48682.75 | 0.4884215 | 973.655 | 0.04884215 | 0.04968684 | 5219.086 | 1021.21 | 0.04768684
10.9707 | 1.831591 | 48.69432 | 48694.32 | 0.4892007 | 973.8864 | 0.04892007 | 0.04976113 | 5227.217 | 1021.529 | 0.04776113
10.98046875 | 1.834489 | 48.69448 | 48694.48 | 0.4899332 | 973.8895 | 0.04899332 | 0.04983097 | 5234.86 | 1021.604 | 0.04783097
10.99023 | 1.837118 | 48.69558 | 48695.58 | 0.4906589 | 973.9116 | 0.04906589 | 0.04990014 | 5242.43 | 1021.697 | 0.04790014
11 | 1.835285 | 48.6997 | 48699.7 | 0.4914991 | 973.994 | 0.04914991 | 0.04998023 | 5251.196 | 1021.866 | 0.04798023
11.00977 | 1.839571 | 48.6953125 | 48695.3125 | 0.4922995 | 973.90625 | 0.04922995 | 0.05005651 | 5259.545 | 1021.852 | 0.04805651
11.01953125 | 1.8397 | 48.6831875 | 48683.1875 | 0.4930099 | 973.66375 | 0.04930099 | 0.05012422 | 5266.955 | 1021.666 | 0.04812422
11.0293 | 1.8408 | 48.69778 | 48697.78 | 0.4938671 | 973.9555 | 0.04938671 | 0.05020591 | 5275.896 | 1022.056 | 0.04820591
11.0390625 | 1.841976 | 48.66801 | 48668.01 | 0.4944855 | 973.3602 | 0.04944855 | 0.05026484 | 5282.345 | 1021.491 | 0.04826484
11.04883 | 1.843628 | 48.67127 | 48671.27 | 0.4953097 | 973.4255 | 0.04953097 | 0.05034337 | 5290.94 | 1021.64 | 0.04834337
11.05859375 | 1.844798 | 48.67636 | 48676.36 | 0.4960981 | 973.5271875 | 0.04960981 | 0.05041848 | 5299.161 | 1021.824 | 0.04841848
11.06836 | 1.846932 | 48.67114 | 48671.14 | 0.4968439 | 973.4228125 | 0.04968439 | 0.05048954 | 5306.937 | 1021.787 | 0.04848954
11.078125 | 1.848672 | 48.67861 | 48678.61 | 0.4976387 | 973.5721 | 0.04976387 | 0.05056525 | 5315.224 | 1022.021 | 0.04856525
11.08789 | 1.850274 | 48.684625 | 48684.625 | 0.498359 | 973.6925 | 0.0498359 | 0.05063387 | 5322.734 | 1022.217 | 0.04863387
11.09765625 | 1.852629 | 48.69934 | 48699.34 | 0.4991452 | 973.9868 | 0.04991452 | 0.05070875 | 5330.929 | 1022.603 | 0.04870875
11.10742 | 1.853892 | 48.70363 | 48703.63 | 0.500033 | 974.0727 | 0.0500033 | 0.05079331 | 5340.184 | 1022.78 | 0.04879331
11.1171875 | 1.854633 | 48.68621 | 48686.21 | 0.5006774 | 973.7243 | 0.05006774 | 0.05085468 | 5346.9 | 1022.476 | 0.04885468
11.12695 | 1.856838 | 48.68065625 | 48680.65625 | 0.5014722 | 973.613125 | 0.05014722 | 0.05093036 | 5355.183 | 1022.437 | 0.04893036
11.13671875 | 1.859987 | 48.69102 | 48691.02 | 0.5022988 | 973.8205 | 0.05022988 | 0.05100907 | 5363.798 | 1022.735 | 0.04900907
11.14648 | 1.861115 | 48.7033 | 48703.3 | 0.5031102 | 974.0661 | 0.05031102 | 0.05108633 | 5372.253 | 1023.072 | 0.04908633
11.15625 | 1.861055 | 48.68875 | 48688.75 | 0.503837 | 973.7751 | 0.0503837 | 0.05115552 | 5379.826 | 1022.837 | 0.04915552
11.16602 | 1.862881 | 48.68254 | 48682.54 | 0.5045195 | 973.6507 | 0.05045195 | 0.0512205 | 5386.938 | 1022.773 | 0.0492205
11.17578125 | 1.864927 | 48.69098 | 48690.98 | 0.5053643 | 973.8196875 | 0.05053643 | 0.05130092 | 5395.739 | 1023.033 | 0.04930092
11.18555 | 1.866923 | 48.7055 | 48705.5 | 0.5061238 | 974.11 | 0.05061238 | 0.05137321 | 5403.651 | 1023.412 | 0.04937321
11.1953125 | 1.867531 | 48.70082 | 48700.82 | 0.5069126 | 974.0164 | 0.05069126 | 0.05144829 | 5411.868 | 1023.391 | 0.04944829
11.20508 | 1.869489 | 48.70182 | 48701.82 | 0.5078001 | 974.0363 | 0.05078001 | 0.05153276 | 5421.113 | 1023.498 | 0.04953276
11.21484375 | 1.871563 | 48.70996 | 48709.96 | 0.508504 | 974.1993 | 0.0508504 | 0.05159974 | 5428.444 | 1023.738 | 0.04959974
11.22461 | 1.873265 | 48.72698 | 48726.98 | 0.5094143 | 974.5395 | 0.05094143 | 0.05168636 | 5437.924 | 1024.184 | 0.04968636
11.234375 | 1.875496 | 48.75613 | 48756.13 | 0.510258 | 975.1227 | 0.0510258 | 0.05176664 | 5446.71 | 1024.879 | 0.04976664
11.24414 | 1.877287 | 48.74232 | 48742.32 | 0.5110425 | 974.8465 | 0.05110425 | 0.05184128 | 5454.879 | 1024.665 | 0.04984128
11.25390625 | 1.878299 | 48.70925 | 48709.25 | 0.5118577 | 974.1849 | 0.05118577 | 0.05191883 | 5463.366 | 1024.049 | 0.04991883
11.26367 | 1.880164 | 48.71046 | 48710.46 | 0.5126302 | 974.2093 | 0.05126302 | 0.05199231 | 5471.409 | 1024.15 | 0.04999231
11.2734375 | 1.88026 | 48.71193 | 48711.93 | 0.5134338 | 974.2386 | 0.05134338 | 0.05206876 | 5479.775 | 1024.259 | 0.05006876
11.2832 | 1.882403 | 48.7265 | 48726.5 | 0.514253 | 974.5301 | 0.0514253 | 0.05214668 | 5488.303 | 1024.646 | 0.05014668
11.29296875 | 1.885493 | 48.72191 | 48721.91 | 0.514979 | 974.4383 | 0.0514979 | 0.05221571 | 5495.859 | 1024.62 | 0.05021571
11.30273 | 1.886243 | 48.7143125 | 48714.3125 | 0.5158638 | 974.28625 | 0.05158638 | 0.05229986 | 5505.068 | 1024.546 | 0.05029986
11.3125 | 1.887742 | 48.71032 | 48710.32 | 0.51663 | 974.2063 | 0.051663 | 0.05237272 | 5513.042 | 1024.537 | 0.05037272
11.32227 | 1.89015 | 48.71598 | 48715.98 | 0.5173921 | 974.3196 | 0.05173921 | 0.05244518 | 5520.973 | 1024.73 | 0.05044518
11.33203125 | 1.891479 | 48.72728 | 48727.28 | 0.5182538 | 974.5455 | 0.05182538 | 0.05252711 | 5529.94 | 1025.052 | 0.05052711
11.3418 | 1.893585 | 48.72775 | 48727.75 | 0.5189805 | 974.555 | 0.05189805 | 0.0525962 | 5537.501 | 1025.133 | 0.0505962
11.3515625 | 1.894523 | 48.71896 | 48718.96 | 0.5198167 | 974.3791 | 0.05198167 | 0.05267569 | 5546.201 | 1025.029 | 0.05067569
11.36133 | 1.894698 | 48.70709375 | 48707.09375 | 0.520603 | 974.141875 | 0.0520603 | 0.05275043 | 5554.381 | 1024.856 | 0.05075043
11.37109375 | 1.898162 | 48.72188 | 48721.88 | 0.5214655 | 974.4376 | 0.05214655 | 0.05283241 | 5563.353 | 1025.251 | 0.05083241
11.38086 | 1.899102 | 48.71652 | 48716.52 | 0.5222267 | 974.3303125 | 0.05222267 | 0.05290475 | 5571.271 | 1025.212 | 0.05090475
11.390625 | 1.901475 | 48.7245 | 48724.5 | 0.5230688 | 974.4901 | 0.05230688 | 0.05298478 | 5580.029 | 1025.463 | 0.05098478
11.40039 | 1.901877 | 48.72979 | 48729.79 | 0.5238781 | 974.5959 | 0.05238781 | 0.05306169 | 5588.447 | 1025.653 | 0.05106169
11.41015625 | 1.901913 | 48.74792 | 48747.92 | 0.5247656 | 974.9584375 | 0.05247656 | 0.05314602 | 5597.676 | 1026.121 | 0.05114602
11.41992 | 1.908171 | 48.76015 | 48760.15 | 0.5256449 | 975.203 | 0.05256449 | 0.05322955 | 5606.819 | 1026.464 | 0.05122955
11.4296875 | 1.910037 | 48.73307 | 48733.07 | 0.5263625 | 974.6613 | 0.05263625 | 0.05329773 | 5614.28 | 1025.964 | 0.05129773
11.43945 | 1.90964 | 48.72998 | 48729.98 | 0.5271966 | 974.5995 | 0.05271966 | 0.05337697 | 5622.952 | 1025.98 | 0.05137697
11.44921875 | 1.911382 | 48.74893 | 48748.93 | 0.5280563 | 974.9786 | 0.05280563 | 0.05345863 | 5631.89 | 1026.463 | 0.05145863
11.45898 | 1.913173 | 48.73632 | 48736.32 | 0.5287927 | 974.7263 | 0.05287927 | 0.05352857 | 5639.544 | 1026.269 | 0.05152857
11.46875 | 1.915318 | 48.752875 | 48752.875 | 0.5297615 | 975.0575 | 0.05297615 | 0.05362059 | 5649.615 | 1026.712 | 0.05162059
11.47852 | 1.91578 | 48.73449 | 48734.49 | 0.530474 | 974.6898 | 0.0530474 | 0.05368825 | 5657.02 | 1026.395 | 0.05168825
11.48828125 | 1.917723 | 48.73767 | 48737.67 | 0.5313618 | 974.7534 | 0.05313618 | 0.05377255 | 5666.247 | 1026.548 | 0.05177255
11.49805 | 1.919377 | 48.73339 | 48733.39 | 0.5321081 | 974.6679 | 0.05321081 | 0.05384342 | 5674.003 | 1026.531 | 0.05184342
11.5078125 | 1.920535 | 48.72671 | 48726.71 | 0.5329513 | 974.5343 | 0.05329513 | 0.05392347 | 5682.764 | 1026.472 | 0.05192347
11.51758 | 1.922342 | 48.72036 | 48720.36 | 0.533808 | 974.4073 | 0.0533808 | 0.0540048 | 5691.665 | 1026.422 | 0.0520048
11.52734375 | 1.92447 | 48.73545 | 48735.45 | 0.534619 | 974.7089 | 0.0534619 | 0.05408179 | 5700.091 | 1026.819 | 0.05208179
11.53711 | 1.925953 | 48.72405 | 48724.05 | 0.5354097 | 974.481 | 0.05354097 | 0.05415684 | 5708.305 | 1026.656 | 0.05215684
11.546875 | 1.927638 | 48.73502 | 48735.02 | 0.5362696 | 974.7005 | 0.05362696 | 0.05423846 | 5717.238 | 1026.971 | 0.05223846
11.55664 | 1.927653 | 48.74815 | 48748.15 | 0.5370222 | 974.963 | 0.05370222 | 0.05430989 | 5725.055 | 1027.321 | 0.05230989
11.56640625 | 1.931763 | 48.72764 | 48727.64 | 0.5378803 | 974.5527 | 0.05378803 | 0.05439132 | 5733.968 | 1026.972 | 0.05239132
11.57617 | 1.933847 | 48.7204 | 48720.4 | 0.5386619 | 974.408 | 0.05386619 | 0.05446549 | 5742.085 | 1026.896 | 0.05246549
11.5859375 | 1.934403 | 48.70765625 | 48707.65625 | 0.5394076 | 974.153125 | 0.05394076 | 0.05453624 | 5749.829 | 1026.7 | 0.05253624
11.5957 | 1.934953 | 48.70227 | 48702.27 | 0.5401818 | 974.0454 | 0.05401818 | 0.05460969 | 5757.868 | 1026.662 | 0.05260969
11.60546875 | 1.936922 | 48.71539 | 48715.39 | 0.5409939 | 974.3078125 | 0.05409939 | 0.05468675 | 5766.301 | 1027.017 | 0.05268675
11.61523 | 1.939172 | 48.70932 | 48709.32 | 0.5418275 | 974.1863 | 0.05418275 | 0.05476582 | 5774.956 | 1026.97 | 0.05276582
11.625 | 1.94075 | 48.72017 | 48720.17 | 0.5426083 | 974.4034375 | 0.05426083 | 0.05483989 | 5783.062 | 1027.275 | 0.05283989
11.63477 | 1.942994 | 48.7142 | 48714.2 | 0.5434356 | 974.284 | 0.05434356 | 0.05491835 | 5791.649 | 1027.23 | 0.05291835
11.64453125 | 1.943436 | 48.70336 | 48703.36 | 0.5442871 | 974.0673 | 0.05442871 | 0.05499912 | 5800.488 | 1027.084 | 0.05299912
11.6543 | 1.945569 | 48.7126 | 48712.6 | 0.5450106 | 974.252 | 0.05450106 | 0.05506772 | 5807.997 | 1027.35 | 0.05306772
11.6640625 | 1.946425 | 48.70932 | 48709.32 | 0.5457234 | 974.1865 | 0.05457234 | 0.05513532 | 5815.395 | 1027.35 | 0.05313532
11.67383 | 1.948601 | 48.71238 | 48712.38 | 0.5466235 | 974.2477 | 0.05466235 | 0.05522067 | 5824.736 | 1027.502 | 0.05322067
11.68359375 | 1.950109 | 48.70459 | 48704.59 | 0.5473053 | 974.0918 | 0.05473053 | 0.05528531 | 5831.811 | 1027.404 | 0.05328531
11.69336 | 1.951392 | 48.687125 | 48687.125 | 0.5481882 | 973.7425 | 0.05481882 | 0.05536901 | 5840.972 | 1027.122 | 0.05336901
11.703125 | 1.953779 | 48.70825 | 48708.25 | 0.5489597 | 974.1651 | 0.05489597 | 0.05544216 | 5848.977 | 1027.643 | 0.05344216
11.71289 | 1.954015 | 48.70291 | 48702.91 | 0.5496942 | 974.0583 | 0.05496942 | 0.05551178 | 5856.597 | 1027.602 | 0.05351178
11.72265625 | 1.955315 | 48.69482 | 48694.82 | 0.5506142 | 973.8964 | 0.05506142 | 0.05559898 | 5866.141 | 1027.521 | 0.05359898
11.73242 | 1.957752 | 48.70921 | 48709.21 | 0.5513292 | 974.1841 | 0.05513292 | 0.05566675 | 5873.558 | 1027.894 | 0.05366675
11.7421875 | 1.959269 | 48.685875 | 48685.875 | 0.5520518 | 973.7175 | 0.05520518 | 0.05573523 | 5881.052 | 1027.472 | 0.05373523
11.75195 | 1.960655 | 48.71189 | 48711.89 | 0.5530086 | 974.2377 | 0.05530086 | 0.0558259 | 5890.976 | 1028.114 | 0.0538259
11.76171875 | 1.962432 | 48.7205 | 48720.5 | 0.5537706 | 974.4101 | 0.05537706 | 0.0558981 | 5898.878 | 1028.37 | 0.0538981
11.77148 | 1.965119 | 48.72145 | 48721.45 | 0.5545966 | 974.429 | 0.05545966 | 0.05597637 | 5907.444 | 1028.47 | 0.05397637
11.78125 | 1.967374 | 48.74296 | 48742.96 | 0.5554649 | 974.8592 | 0.05554649 | 0.05605864 | 5916.447 | 1029.009 | 0.05405864
11.79102 | 1.967931 | 48.73204 | 48732.04 | 0.556241 | 974.6409 | 0.0556241 | 0.05613216 | 5924.494 | 1028.854 | 0.05413216
11.80078125 | 1.968224 | 48.7383 | 48738.3 | 0.5570831 | 974.7659375 | 0.05570831 | 0.05621192 | 5933.224 | 1029.068 | 0.05421192
11.81055 | 1.971918 | 48.74886 | 48748.86 | 0.5579134 | 974.9773 | 0.05579134 | 0.05629057 | 5941.831 | 1029.373 | 0.05429057
11.8203125 | 1.972652 | 48.73661 | 48736.61 | 0.5587417 | 974.7321875 | 0.05587417 | 0.05636902 | 5950.417 | 1029.195 | 0.05436902
11.83008 | 1.977602 | 48.72802 | 48728.02 | 0.5595762 | 974.5603125 | 0.05595762 | 0.05644805 | 5959.067 | 1029.094 | 0.05444805
11.83984375 | 1.978767 | 48.72699 | 48726.99 | 0.5603592 | 974.5398 | 0.05603592 | 0.0565222 | 5967.182 | 1029.149 | 0.0545222
11.84961 | 1.978314 | 48.71686 | 48716.86 | 0.5611279 | 974.3373 | 0.05611279 | 0.05659499 | 5975.149 | 1029.01 | 0.05459499
11.859375 | 1.980054 | 48.74204 | 48742.04 | 0.5620261 | 974.8408 | 0.05620261 | 0.05668003 | 5984.456 | 1029.629 | 0.05468003
11.86914 | 1.981309 | 48.73333 | 48733.33 | 0.5628512 | 974.6666 | 0.05628512 | 0.05675815 | 5993.006 | 1029.526 | 0.05475815
11.87890625 | 1.982018 | 48.73479 | 48734.79 | 0.5636829 | 974.6957 | 0.05636829 | 0.05683689 | 6001.623 | 1029.638 | 0.05483689
11.88867 | 1.9842 | 48.74089 | 48740.89 | 0.5645386 | 974.8177 | 0.05645386 | 0.05691789 | 6010.488 | 1029.85 | 0.05491789
11.8984375 | 1.986224 | 48.73703125 | 48737.03125 | 0.565325 | 974.740625 | 0.0565325 | 0.05699232 | 6018.634 | 1029.845 | 0.05499232
11.9082 | 1.988207 | 48.74246 | 48742.46 | 0.5661853 | 974.8492 | 0.05661853 | 0.05707375 | 6027.546 | 1030.044 | 0.05507375
11.91796875 | 1.989178 | 48.73775 | 48737.75 | 0.5669688 | 974.7551 | 0.05669688 | 0.05714789 | 6035.661 | 1030.021 | 0.05514789
11.92773 | 1.99088 | 48.7224 | 48722.4 | 0.5678372 | 974.448 | 0.05678372 | 0.05723006 | 6044.654 | 1029.781 | 0.05523006
11.9375 | 1.992351 | 48.7229 | 48722.9 | 0.5686677 | 974.458 | 0.05686677 | 0.05730865 | 6053.255 | 1029.872 | 0.05530865
11.94727 | 1.993929 | 48.7097 | 48709.7 | 0.5694125 | 974.1940625 | 0.05694125 | 0.05737912 | 6060.968 | 1029.666 | 0.05537912
11.95703125 | 1.995541 | 48.69667 | 48696.67 | 0.5702099 | 973.9334 | 0.05702099 | 0.05745456 | 6069.225 | 1029.468 | 0.05545456
11.9668 | 1.998439 | 48.71789 | 48717.89 | 0.5709711 | 974.3579 | 0.05709711 | 0.05752658 | 6077.106 | 1029.991 | 0.05552658
11.9765625 | 1.998225 | 48.72825 | 48728.25 | 0.571827 | 974.565 | 0.0571827 | 0.05760754 | 6085.967 | 1030.293 | 0.05560754
11.98633 | 2.001882 | 48.75052 | 48750.52 | 0.5727619 | 975.0104 | 0.05727619 | 0.05769597 | 6095.645 | 1030.855 | 0.05569597
11.99609375 | 2.003381 | 48.73689 | 48736.89 | 0.573525 | 974.7378125 | 0.0573525 | 0.05776815 | 6103.545 | 1030.641 | 0.05576815
12.00586 | 2.004504 | 48.72758 | 48727.58 | 0.5743994 | 974.5516 | 0.05743994 | 0.05785084 | 6112.595 | 1030.53 | 0.05585084
12.015625 | 2.004047 | 48.72827 | 48728.27 | 0.575222 | 974.5655 | 0.0575222 | 0.05792862 | 6121.108 | 1030.625 | 0.05592862
12.02539 | 2.006094 | 48.74796 | 48747.96 | 0.5761112 | 974.9593 | 0.05761112 | 0.0580127 | 6130.31 | 1031.128 | 0.0560127
12.03515625 | 2.008583 | 48.74811 | 48748.11 | 0.5769383 | 974.9623 | 0.05769383 | 0.05809091 | 6138.869 | 1031.212 | 0.05609091
12.04492 | 2.011031 | 48.76493 | 48764.93 | 0.5778079 | 975.2985 | 0.05778079 | 0.05817312 | 6147.867 | 1031.652 | 0.05617312
12.0546875 | 2.01212 | 48.74238 | 48742.38 | 0.5786269 | 974.8477 | 0.05786269 | 0.05825055 | 6156.341 | 1031.255 | 0.05625055
12.06445 | 2.012734 | 48.72151 | 48721.51 | 0.5794108 | 974.4302 | 0.05794108 | 0.05832464 | 6164.45 | 1030.89 | 0.05632464
12.07421875 | 2.014169 | 48.71987 | 48719.87 | 0.580231 | 974.3973 | 0.0580231 | 0.05840216 | 6172.935 | 1030.935 | 0.05640216
12.08398 | 2.016531 | 48.71137 | 48711.37 | 0.5810402 | 974.2274 | 0.05810402 | 0.05847865 | 6181.306 | 1030.834 | 0.05647865
12.09375 | 2.018199 | 48.72922 | 48729.22 | 0.581858 | 974.5845 | 0.0581858 | 0.05855594 | 6189.764 | 1031.291 | 0.05655594
12.10352 | 2.020365 | 48.74176 | 48741.76 | 0.5827106 | 974.8352 | 0.05827106 | 0.0586365 | 6198.582 | 1031.64 | 0.0566365
12.11328125 | 2.022356 | 48.74205 | 48742.05 | 0.5836067 | 974.8411 | 0.05836067 | 0.05872117 | 6207.848 | 1031.733 | 0.05672117
12.12305 | 2.024055 | 48.73678 | 48736.78 | 0.584426 | 974.7355 | 0.0584426 | 0.05879858 | 6216.321 | 1031.702 | 0.05679858
12.1328125 | 2.025266 | 48.70532 | 48705.32 | 0.5852287 | 974.1064 | 0.05852287 | 0.05887441 | 6224.62 | 1031.114 | 0.05687441
12.14258 | 2.025597 | 48.70532 | 48705.32 | 0.5860219 | 974.1064 | 0.05860219 | 0.05894935 | 6232.822 | 1031.191 | 0.05694935
12.15234375 | 2.028167 | 48.71378 | 48713.78 | 0.5868486 | 974.2755 | 0.05868486 | 0.05902744 | 6241.369 | 1031.451 | 0.05702744
12.16211 | 2.030084 | 48.71018 | 48710.18 | 0.5876104 | 974.2037 | 0.05876104 | 0.0590994 | 6249.243 | 1031.449 | 0.0570994
12.171875 | 2.030777 | 48.71895 | 48718.95 | 0.5884141 | 974.379 | 0.05884141 | 0.0591753 | 6257.551 | 1031.713 | 0.0571753
12.18164 | 2.032218 | 48.69596 | 48695.96 | 0.5892411 | 973.9192 | 0.05892411 | 0.0592534 | 6266.099 | 1031.307 | 0.0572534
12.19140625 | 2.034624 | 48.69619 | 48696.19 | 0.5900706 | 973.9238 | 0.05900706 | 0.05933173 | 6274.671 | 1031.392 | 0.05733173
12.20117 | 2.035569 | 48.70889 | 48708.89 | 0.5909069 | 974.1778125 | 0.05909069 | 0.0594107 | 6283.314 | 1031.743 | 0.0574107
12.2109375 | 2.037081 | 48.72767 | 48727.67 | 0.5918549 | 974.5534 | 0.05918549 | 0.05950021 | 6293.11 | 1032.233 | 0.05750021
12.2207 | 2.039766 | 48.74215 | 48742.15 | 0.5926922 | 974.843 | 0.05926922 | 0.05957926 | 6301.762 | 1032.621 | 0.05757926
12.23046875 | 2.041893 | 48.75737 | 48757.37 | 0.5935654 | 975.1473 | 0.05935654 | 0.05966169 | 6310.783 | 1033.029 | 0.05766169
12.24023 | 2.041565 | 48.72105 | 48721.05 | 0.5943314 | 974.4211 | 0.05943314 | 0.05973399 | 6318.696 | 1032.334 | 0.05773399
12.25 | 2.041838 | 48.72909 | 48729.09 | 0.5951895 | 974.5817 | 0.05951895 | 0.05981499 | 6327.561 | 1032.588 | 0.05781499
12.25977 | 2.042769 | 48.70088 | 48700.88 | 0.5959796 | 974.0176 | 0.05959796 | 0.05988956 | 6335.722 | 1032.067 | 0.05788956
12.26953125 | 2.04826 | 48.71767 | 48717.67 | 0.5967746 | 974.3534375 | 0.05967746 | 0.05996458 | 6343.934 | 1032.5 | 0.05796458
12.2793 | 2.050628 | 48.74412 | 48744.12 | 0.5976384 | 974.8823 | 0.05976384 | 0.06004609 | 6352.855 | 1033.145 | 0.05804609
12.2890625 | 2.05223 | 48.74723 | 48747.23 | 0.5985493 | 974.9446 | 0.05985493 | 0.06013204 | 6362.261 | 1033.3 | 0.05813204
12.29883 | 2.052902 | 48.73311 | 48733.11 | 0.5993058 | 974.6621 | 0.05993058 | 0.06020342 | 6370.073 | 1033.074 | 0.05820342
12.30859375 | 2.053656 | 48.74401 | 48744.01 | 0.6002235 | 974.8802 | 0.06002235 | 0.06029 | 6379.549 | 1033.395 | 0.05829
12.31836 | 2.055383 | 48.72079 | 48720.79 | 0.6010522 | 974.4157 | 0.06010522 | 0.06036817 | 6388.104 | 1032.983 | 0.05836817
12.328125 | 2.056707 | 48.71108 | 48711.08 | 0.6018619 | 974.2216 | 0.06018619 | 0.06044454 | 6396.463 | 1032.856 | 0.05844454
12.33789 | 2.058679 | 48.71308 | 48713.08 | 0.6026701 | 974.2616 | 0.06026701 | 0.06052078 | 6404.806 | 1032.977 | 0.05852078
12.34765625 | 2.061201 | 48.72175 | 48721.75 | 0.6034866 | 974.4349 | 0.06034866 | 0.06059777 | 6413.233 | 1033.241 | 0.05859777
12.35742 | 2.061598 | 48.71073 | 48710.73 | 0.6042852 | 974.2146875 | 0.06042852 | 0.06067309 | 6421.476 | 1033.085 | 0.05867309
12.3671875 | 2.063713 | 48.71535 | 48715.35 | 0.6051496 | 974.307 | 0.06051496 | 0.0607546 | 6430.397 | 1033.267 | 0.0587546
12.37695 | 2.065235 | 48.72866 | 48728.66 | 0.6060341 | 974.5732 | 0.06060341 | 0.060838 | 6439.525 | 1033.636 | 0.058838
12.38671875 | 2.067926 | 48.74964 | 48749.64 | 0.6069175 | 974.9928125 | 0.06069175 | 0.06092129 | 6448.641 | 1034.167 | 0.05892129
12.39648 | 2.068672 | 48.74473 | 48744.73 | 0.6077908 | 974.8946 | 0.06077908 | 0.06100362 | 6457.651 | 1034.148 | 0.05900362
12.40625 | 2.070863 | 48.73708 | 48737.08 | 0.6086003 | 974.7415625 | 0.06086003 | 0.06107993 | 6466.002 | 1034.064 | 0.05907993
12.41602 | 2.069999 | 48.74624 | 48746.24 | 0.6095183 | 974.9248 | 0.06095183 | 0.06116645 | 6475.473 | 1034.348 | 0.05916645
12.42578125 | 2.073398 | 48.74105 | 48741.05 | 0.6103706 | 974.821 | 0.06103706 | 0.06124679 | 6484.265 | 1034.321 | 0.05924679
12.43555 | 2.075037 | 48.73495 | 48734.95 | 0.6111878 | 974.699 | 0.06111878 | 0.06132381 | 6492.694 | 1034.271 | 0.05932381
12.4453125 | 2.07748 | 48.72921 | 48729.21 | 0.6121137 | 974.5842 | 0.06121137 | 0.06141106 | 6502.243 | 1034.24 | 0.05941106
12.45508 | 2.077515 | 48.7168 | 48716.8 | 0.6129177 | 974.3359375 | 0.06129177 | 0.06148682 | 6510.535 | 1034.055 | 0.05948682
12.46484375 | 2.079804 | 48.72955 | 48729.55 | 0.6137368 | 974.5911 | 0.06137368 | 0.06156399 | 6518.981 | 1034.405 | 0.05956399
12.47461 | 2.081819 | 48.73661 | 48736.61 | 0.6146563 | 974.7321875 | 0.06146563 | 0.06165062 | 6528.462 | 1034.645 | 0.05965062
12.484375 | 2.083686 | 48.7483 | 48748.3 | 0.6155033 | 974.9661 | 0.06155033 | 0.06173041 | 6537.195 | 1034.976 | 0.05973041
12.49414 | 2.084824 | 48.73229 | 48732.29 | 0.6163485 | 974.6459 | 0.06163485 | 0.06181003 | 6545.909 | 1034.718 | 0.05981003
12.50390625 | 2.086295 | 48.70248 | 48702.48 | 0.6171654 | 974.0496 | 0.06171654 | 0.06188698 | 6554.33 | 1034.165 | 0.05988698
12.51367 | 2.087313 | 48.70853 | 48708.53 | 0.6179928 | 974.1705 | 0.06179928 | 0.0619649 | 6562.859 | 1034.374 | 0.0599649
12.5234375 | 2.089791 | 48.70783 | 48707.83 | 0.6188382 | 974.1565625 | 0.06188382 | 0.06204452 | 6571.573 | 1034.441 | 0.06004452
12.5332 | 2.091014 | 48.72921 | 48729.21 | 0.6197028 | 974.5841 | 0.06197028 | 0.06212594 | 6580.483 | 1034.979 | 0.06012594
12.54296875 | 2.093582 | 48.73523 | 48735.23 | 0.6205927 | 974.7046 | 0.06205927 | 0.06220973 | 6589.654 | 1035.194 | 0.06020973
12.55273 | 2.094719 | 48.72819 | 48728.19 | 0.6214118 | 974.5638 | 0.06214118 | 0.06228685 | 6598.094 | 1035.124 | 0.06028685
12.5625 | 2.095708 | 48.71289 | 48712.89 | 0.6222841 | 974.2578125 | 0.06222841 | 0.06236898 | 6607.083 | 1034.884 | 0.06036898
12.57227 | 2.096894 | 48.70225 | 48702.25 | 0.623098 | 974.0451 | 0.0623098 | 0.06244559 | 6615.468 | 1034.738 | 0.06044559
12.58203125 | 2.098907 | 48.69827 | 48698.27 | 0.623914 | 973.9655 | 0.0623914 | 0.06252241 | 6623.875 | 1034.733 | 0.06052241
12.5918 | 2.099912 | 48.72613 | 48726.13 | 0.6248165 | 974.5226 | 0.06248165 | 0.06260735 | 6633.171 | 1035.412 | 0.06060735
12.6015625 | 2.103384 | 48.7411 | 48741.1 | 0.6256657 | 974.822 | 0.06256657 | 0.06268727 | 6641.919 | 1035.813 | 0.06068727
12.61133 | 2.104366 | 48.73874 | 48738.74 | 0.6265898 | 974.7748 | 0.06265898 | 0.06277424 | 6651.437 | 1035.853 | 0.06077424
12.62109375 | 2.106126 | 48.74868 | 48748.68 | 0.6274178 | 974.9736 | 0.06274178 | 0.06285216 | 6659.964 | 1036.145 | 0.06085216
12.63086 | 2.108109 | 48.74134 | 48741.34 | 0.6283384 | 974.8267 | 0.06283384 | 0.06293878 | 6669.445 | 1036.079 | 0.06093878
12.640625 | 2.108319 | 48.73596 | 48735.96 | 0.629228 | 974.7193 | 0.0629228 | 0.06302247 | 6678.605 | 1036.051 | 0.06102247
12.65039 | 2.112022 | 48.74525 | 48745.25 | 0.6300829 | 974.9051 | 0.06300829 | 0.06310289 | 6687.406 | 1036.332 | 0.06110289
12.66015625 | 2.113533 | 48.72392 | 48723.92 | 0.6308993 | 974.4784 | 0.06308993 | 0.06317969 | 6695.812 | 1035.958 | 0.06117969
12.66992 | 2.111068 | 48.72398 | 48723.98 | 0.6318691 | 974.4795 | 0.06318691 | 0.06327092 | 6705.796 | 1036.054 | 0.06127092
12.6796875 | 2.117665 | 48.7246875 | 48724.6875 | 0.6325964 | 974.49375 | 0.06325964 | 0.06333932 | 6713.282 | 1036.14 | 0.06133932
12.68945 | 2.118608 | 48.70172 | 48701.72 | 0.6334761 | 974.0345 | 0.06334761 | 0.06342205 | 6722.336 | 1035.737 | 0.06142205
12.69921875 | 2.120186 | 48.71511 | 48715.11 | 0.6343637 | 974.3021 | 0.06343637 | 0.06350552 | 6731.472 | 1036.108 | 0.06150552
12.70898 | 2.120221 | 48.7023 | 48702.3 | 0.6351315 | 974.0461 | 0.06351315 | 0.06357772 | 6739.374 | 1035.911 | 0.06157772
12.71875 | 2.12204 | 48.7135 | 48713.5 | 0.6360805 | 974.2699 | 0.06360805 | 0.06366694 | 6749.139 | 1036.241 | 0.06166694
12.72852 | 2.123526 | 48.70964 | 48709.64 | 0.6369225 | 974.1929 | 0.06369225 | 0.06374611 | 6757.803 | 1036.241 | 0.06174611
12.73828125 | 2.124859 | 48.70384 | 48703.84 | 0.6377081 | 974.0767 | 0.06377081 | 0.06381996 | 6765.885 | 1036.194 | 0.06181996
12.74805 | 2.127238 | 48.71326 | 48713.26 | 0.6386679 | 974.2652 | 0.06386679 | 0.06391019 | 6775.76 | 1036.488 | 0.06191019
12.7578125 | 2.128908 | 48.70655 | 48706.55 | 0.6394471 | 974.131 | 0.06394471 | 0.06398343 | 6783.776 | 1036.422 | 0.06198343
12.76758 | 2.129859 | 48.70179 | 48701.79 | 0.6403622 | 974.0359 | 0.06403622 | 0.06406943 | 6793.188 | 1036.409 | 0.06206943
12.77734375 | 2.130958 | 48.72229 | 48722.29 | 0.6412458 | 974.4458 | 0.06412458 | 0.06415247 | 6802.277 | 1036.932 | 0.06215247
12.78711 | 2.134165 | 48.723 | 48723 | 0.6420845 | 974.4601 | 0.06420845 | 0.06423128 | 6810.903 | 1037.029 | 0.06223128
12.796875 | 2.135009 | 48.72805 | 48728.05 | 0.6429473 | 974.5611 | 0.06429473 | 0.06431235 | 6819.775 | 1037.22 | 0.06231235
12.80664 | 2.137981 | 48.71903 | 48719.03 | 0.6438657 | 974.3805 | 0.06438657 | 0.06439865 | 6829.22 | 1037.118 | 0.06239865
12.81640625 | 2.140313 | 48.71104 | 48711.04 | 0.6447116 | 974.2207 | 0.06447116 | 0.06447811 | 6837.917 | 1037.03 | 0.06247811
12.82617 | 2.141225 | 48.7385 | 48738.5 | 0.6456753 | 974.7701 | 0.06456753 | 0.06456864 | 6847.825 | 1037.709 | 0.06256864
12.8359375 | 2.141008 | 48.74315 | 48743.15 | 0.6465483 | 974.863 | 0.06465483 | 0.06465065 | 6856.8 | 1037.893 | 0.06265065
12.8457 | 2.141878 | 48.74629 | 48746.29 | 0.6474142 | 974.9259 | 0.06474142 | 0.06473197 | 6865.7 | 1038.044 | 0.06273197
12.85546875 | 2.145648 | 48.76971 | 48769.71 | 0.6484174 | 975.3942 | 0.06484174 | 0.06482619 | 6876.012 | 1038.64 | 0.06282619
12.86523 | 2.147076 | 48.75954 | 48759.54 | 0.6492969 | 975.1908 | 0.06492969 | 0.06490878 | 6885.051 | 1038.51 | 0.06290878
12.875 | 2.149254 | 48.76105 | 48761.05 | 0.6502748 | 975.2211 | 0.06502748 | 0.0650006 | 6895.101 | 1038.637 | 0.0630006
12.88477 | 2.150908 | 48.74041 | 48740.41 | 0.6511537 | 974.8082 | 0.06511537 | 0.06508312 | 6904.132 | 1038.283 | 0.06308312
12.89453125 | 2.151822 | 48.71125 | 48711.25 | 0.6519252 | 974.225 | 0.06519252 | 0.06515555 | 6912.06 | 1037.737 | 0.06315555
12.9043 | 2.153723 | 48.71541 | 48715.41 | 0.6527783 | 974.3083 | 0.06527783 | 0.06523564 | 6920.825 | 1037.909 | 0.06323564
12.9140625 | 2.155773 | 48.71824 | 48718.24 | 0.6536905 | 974.3648 | 0.06536905 | 0.06532127 | 6930.196 | 1038.058 | 0.06332127
12.92383 | 2.156875 | 48.71534375 | 48715.34375 | 0.6545911 | 974.306875 | 0.06545911 | 0.06540579 | 6939.447 | 1038.084 | 0.06340579
12.93359375 | 2.158295 | 48.72698 | 48726.98 | 0.6555002 | 974.5395 | 0.06555002 | 0.06549112 | 6948.785 | 1038.421 | 0.06349112
12.94336 | 2.159895 | 48.70299 | 48702.99 | 0.6563709 | 974.0598 | 0.06563709 | 0.06557283 | 6957.729 | 1037.994 | 0.06357283
12.953125 | 2.162589 | 48.70315 | 48703.15 | 0.6572116 | 974.063 | 0.06572116 | 0.06565171 | 6966.362 | 1038.08 | 0.06365171
12.96289 | 2.163428 | 48.7018 | 48701.8 | 0.6580962 | 974.0359375 | 0.06580962 | 0.06573471 | 6975.446 | 1038.137 | 0.06373471
12.97265625 | 2.16497 | 48.70957 | 48709.57 | 0.6589614 | 974.1913 | 0.06589614 | 0.06581589 | 6984.33 | 1038.387 | 0.06381589
12.98242 | 2.166694 | 48.71789 | 48717.89 | 0.6598566 | 974.3577 | 0.06598566 | 0.06589987 | 6993.522 | 1038.651 | 0.06389987
12.9921875 | 2.169207 | 48.70339 | 48703.39 | 0.6607064 | 974.0679 | 0.06607064 | 0.06597959 | 7002.247 | 1038.425 | 0.06397959
13.00195 | 2.169754 | 48.69423 | 48694.23 | 0.6615598 | 973.8845 | 0.06615598 | 0.06605963 | 7011.007 | 1038.313 | 0.06405963
13.01171875 | 2.170418 | 48.70743 | 48707.43 | 0.6624807 | 974.1486 | 0.06624807 | 0.06614601 | 7020.46 | 1038.684 | 0.06414601
13.02148 | 2.172929 | 48.72136 | 48721.36 | 0.6634377 | 974.4271875 | 0.06634377 | 0.06623576 | 7030.283 | 1039.074 | 0.06423576
13.03125 | 2.175103 | 48.71386 | 48713.86 | 0.6642412 | 974.2773 | 0.06642412 | 0.06631111 | 7038.529 | 1038.993 | 0.06431111
13.04102 | 2.176455 | 48.70435 | 48704.35 | 0.6651616 | 974.087 | 0.06651616 | 0.06639742 | 7047.975 | 1038.879 | 0.06439742
13.05078125 | 2.178536 | 48.70896 | 48708.96 | 0.6660719 | 974.1791 | 0.06660719 | 0.06648276 | 7057.316 | 1039.066 | 0.06448276
13.06055 | 2.179897 | 48.70119 | 48701.19 | 0.6668884 | 974.0238 | 0.06668884 | 0.06655931 | 7065.694 | 1038.98 | 0.06455931
13.0703125 | 2.180895 | 48.68805 | 48688.05 | 0.6677805 | 973.761 | 0.06677805 | 0.06664293 | 7074.846 | 1038.787 | 0.06464293
13.08008 | 2.184217 | 48.68755 | 48687.55 | 0.6686201 | 973.7509375 | 0.06686201 | 0.06672164 | 7083.46 | 1038.858 | 0.06472164
13.08984375 | 2.181923 | 48.69871 | 48698.71 | 0.6695162 | 973.9742 | 0.06695162 | 0.06680563 | 7092.652 | 1039.183 | 0.06480563
13.09961 | 2.187409 | 48.68945 | 48689.45 | 0.6704074 | 973.7889 | 0.06704074 | 0.06688916 | 7101.794 | 1039.072 | 0.06488916
13.109375 | 2.187418 | 48.71314 | 48713.14 | 0.671263 | 974.2629 | 0.0671263 | 0.06696933 | 7110.569 | 1039.662 | 0.06496933
13.11914 | 2.191546 | 48.70091 | 48700.91 | 0.6722063 | 974.0182 | 0.06722063 | 0.06705773 | 7120.243 | 1039.492 | 0.06505773
13.12890625 | 2.190124 | 48.68211 | 48682.11 | 0.6730839 | 973.6421875 | 0.06730839 | 0.06713996 | 7129.243 | 1039.176 | 0.06513996
13.13867 | 2.193043 | 48.70228 | 48702.28 | 0.6739784 | 974.0455 | 0.06739784 | 0.06722376 | 7138.414 | 1039.694 | 0.06522376
13.1484375 | 2.193434 | 48.69607 | 48696.07 | 0.6748999 | 973.9214 | 0.06748999 | 0.06731009 | 7147.863 | 1039.651 | 0.06531009
13.1582 | 2.195491 | 48.70431 | 48704.31 | 0.6758386 | 974.0862 | 0.06758386 | 0.06739802 | 7157.486 | 1039.919 | 0.06539802
13.16796875 | 2.197288 | 48.71479 | 48714.79 | 0.6766393 | 974.2958 | 0.06766393 | 0.06747302 | 7165.694 | 1040.22 | 0.06547302
13.17773 | 2.198213 | 48.70995 | 48709.95 | 0.6775781 | 974.1990625 | 0.06775781 | 0.06756094 | 7175.318 | 1040.209 | 0.06556094
13.1875 | 2.20052 | 48.69685 | 48696.85 | 0.6785047 | 973.937 | 0.06785047 | 0.06764772 | 7184.815 | 1040.019 | 0.06564772
13.19727 | 2.203078 | 48.67796 | 48677.96 | 0.6792921 | 973.5593 | 0.06792921 | 0.06772145 | 7192.884 | 1039.692 | 0.06572145
13.20703125 | 2.202494 | 48.65832 | 48658.32 | 0.6801716 | 973.1665 | 0.06801716 | 0.06780381 | 7201.898 | 1039.359 | 0.06580381
13.2168 | 2.205817 | 48.68179 | 48681.79 | 0.681014 | 973.6359 | 0.0681014 | 0.06788268 | 7210.53 | 1039.942 | 0.06588268
13.2265625 | 2.207441 | 48.66972 | 48669.72 | 0.6817955 | 973.3945 | 0.06817955 | 0.06795585 | 7218.538 | 1039.76 | 0.06595585
13.23633 | 2.209473 | 48.6775 | 48677.5 | 0.6827912 | 973.5499 | 0.06827912 | 0.06804905 | 7228.738 | 1040.023 | 0.06604905
13.24609375 | 2.209706 | 48.6705625 | 48670.5625 | 0.6836377 | 973.41125 | 0.06836377 | 0.0681283 | 7237.411 | 1039.957 | 0.0661283
13.25586 | 2.210017 | 48.66651 | 48666.51 | 0.684452 | 973.3302 | 0.0684452 | 0.0682045 | 7245.752 | 1039.95 | 0.0662045
13.265625 | 2.212264 | 48.67511 | 48675.11 | 0.6854034 | 973.5021875 | 0.06854034 | 0.06829355 | 7255.498 | 1040.226 | 0.06629355
13.27539 | 2.213858 | 48.68182 | 48681.82 | 0.6862638 | 973.6364 | 0.06862638 | 0.06837407 | 7264.31 | 1040.454 | 0.06637407
13.28515625 | 2.216777 | 48.67771875 | 48677.71875 | 0.687132 | 973.554375 | 0.0687132 | 0.06845531 | 7273.201 | 1040.45 | 0.06645531
13.29492 | 2.217922 | 48.68499 | 48684.99 | 0.6880668 | 973.6998 | 0.06880668 | 0.06854277 | 7282.774 | 1040.697 | 0.06654277
13.3046875 | 2.219151 | 48.68521 | 48685.21 | 0.688939 | 973.7043 | 0.0688939 | 0.06862438 | 7291.705 | 1040.787 | 0.06662438
13.31445 | 2.221143 | 48.68002 | 48680.02 | 0.6898597 | 973.6005 | 0.06898597 | 0.06871051 | 7301.131 | 1040.765 | 0.06671051
13.32421875 | 2.224295 | 48.70092 | 48700.92 | 0.6907484 | 974.0184 | 0.06907484 | 0.06879364 | 7310.23 | 1041.299 | 0.06679364
13.33398 | 2.225015 | 48.70546875 | 48705.46875 | 0.6917765 | 974.109375 | 0.06917765 | 0.0688898 | 7320.754 | 1041.496 | 0.0668898
13.34375 | 2.226724 | 48.71571 | 48715.71 | 0.6926825 | 974.3141 | 0.06926825 | 0.06897454 | 7330.028 | 1041.803 | 0.06697454
13.35352 | 2.22771 | 48.71411 | 48714.11 | 0.6935843 | 974.2823 | 0.06935843 | 0.06905887 | 7339.258 | 1041.857 | 0.06705887
13.36328125 | 2.229261 | 48.70154 | 48701.54 | 0.6945538 | 974.0307 | 0.06945538 | 0.06914953 | 7349.18 | 1041.682 | 0.06714953
13.37305 | 2.231813 | 48.70418 | 48704.18 | 0.6954304 | 974.0836 | 0.06954304 | 0.0692315 | 7358.151 | 1041.824 | 0.0672315
13.3828125 | 2.233566 | 48.682875 | 48682.875 | 0.6962784 | 973.6575 | 0.06962784 | 0.06931078 | 7366.828 | 1041.451 | 0.06731078
13.39258 | 2.234538 | 48.67733 | 48677.33 | 0.6972432 | 973.5465625 | 0.06972432 | 0.06940097 | 7376.699 | 1041.426 | 0.06740097
13.40234375 | 2.236286 | 48.69546 | 48695.46 | 0.6981501 | 973.9092 | 0.06981501 | 0.06948575 | 7385.978 | 1041.903 | 0.06748575
13.41211 | 2.237527 | 48.69615625 | 48696.15625 | 0.6990966 | 973.923125 | 0.06990966 | 0.06957421 | 7395.66 | 1042.01 | 0.06757421
13.421875 | 2.240731 | 48.71473 | 48714.73 | 0.7000653 | 974.2945 | 0.07000653 | 0.06966476 | 7405.569 | 1042.502 | 0.06766476
13.43164 | 2.240892 | 48.69943 | 48699.43 | 0.7009635 | 973.9886 | 0.07009635 | 0.06974869 | 7414.755 | 1042.262 | 0.06774869
13.44140625 | 2.242543 | 48.67803 | 48678.03 | 0.7018565 | 973.5605 | 0.07018565 | 0.06983213 | 7423.888 | 1041.891 | 0.06783213
13.45117 | 2.244487 | 48.67798 | 48677.98 | 0.7027518 | 973.5596 | 0.07027518 | 0.06991579 | 7433.044 | 1041.977 | 0.06791579
13.4609375 | 2.24656 | 48.6782 | 48678.2 | 0.7036272 | 973.5639 | 0.07036272 | 0.06999758 | 7441.995 | 1042.067 | 0.06799758
13.4707 | 2.248393 | 48.69764 | 48697.64 | 0.7046331 | 973.9529 | 0.07046331 | 0.07009156 | 7452.281 | 1042.581 | 0.06809156
13.48046875 | 2.249266 | 48.71307 | 48713.07 | 0.7055195 | 974.2614 | 0.07055195 | 0.07017435 | 7461.342 | 1042.997 | 0.06817435
13.49023 | 2.252375 | 48.70181 | 48701.81 | 0.7065146 | 974.0362 | 0.07065146 | 0.07026731 | 7471.515 | 1042.853 | 0.06826731
13.5 | 2.253654 | 48.70095 | 48700.95 | 0.7074475 | 974.0190625 | 0.07074475 | 0.07035444 | 7481.051 | 1042.926 | 0.06835444
13.50977 | 2.256517 | 48.69456 | 48694.56 | 0.7083527 | 973.8912 | 0.07083527 | 0.07043897 | 7490.303 | 1042.877 | 0.06843897
13.51953125 | 2.257127 | 48.68914 | 48689.14 | 0.7093438 | 973.7829 | 0.07093438 | 0.07053152 | 7500.432 | 1042.858 | 0.06853152
13.5293 | 2.260674 | 48.69114 | 48691.14 | 0.7102139 | 973.8229 | 0.07102139 | 0.07061276 | 7509.324 | 1042.985 | 0.06861276
13.5390625 | 2.258961 | 48.67616 | 48676.16 | 0.7111185 | 973.5233 | 0.07111185 | 0.07069722 | 7518.567 | 1042.752 | 0.06869722
13.54883 | 2.261789 | 48.67407 | 48674.07 | 0.7120452 | 973.4814 | 0.07120452 | 0.07078374 | 7528.036 | 1042.798 | 0.06878374
13.55859375 | 2.26219 | 48.6562 | 48656.2 | 0.7129061 | 973.1240625 | 0.07129061 | 0.0708641 | 7536.831 | 1042.499 | 0.0688641
13.56836 | 2.264708 | 48.64327 | 48643.27 | 0.7137989 | 972.8655 | 0.07137989 | 0.07094744 | 7545.952 | 1042.309 | 0.06894744
13.578125 | 2.265882 | 48.66023 | 48660.23 | 0.7147205 | 973.2046 | 0.07147205 | 0.07103345 | 7555.366 | 1042.762 | 0.06903345
13.58789 | 2.267201 | 48.65703 | 48657.03 | 0.7155892 | 973.1405 | 0.07155892 | 0.07111452 | 7564.239 | 1042.777 | 0.06911452
13.59765625 | 2.26959 | 48.65125 | 48651.25 | 0.7165605 | 973.025 | 0.07165605 | 0.07120516 | 7574.159 | 1042.748 | 0.06920516
13.60742 | 2.271147 | 48.65077 | 48650.77 | 0.7173948 | 973.0155 | 0.07173948 | 0.07128301 | 7582.679 | 1042.819 | 0.06928301
13.6171875 | 2.2726 | 48.64993 | 48649.93 | 0.7182619 | 972.9985 | 0.07182619 | 0.07136391 | 7591.533 | 1042.885 | 0.06936391
13.62695 | 2.273838 | 48.63354 | 48633.54 | 0.7192449 | 972.6707 | 0.07192449 | 0.07145563 | 7601.571 | 1042.63 | 0.06945563
13.63671875 | 2.275313 | 48.64161 | 48641.61 | 0.720119 | 972.8321875 | 0.0720119 | 0.07153716 | 7610.495 | 1042.888 | 0.06953716
13.64648 | 2.276337 | 48.64336 | 48643.36 | 0.7210018 | 972.8673 | 0.07210018 | 0.07161951 | 7619.507 | 1043.011 | 0.06961951
13.65625 | 2.279785 | 48.65875 | 48658.75 | 0.7219951 | 973.1751 | 0.07219951 | 0.07171216 | 7629.647 | 1043.438 | 0.06971216
13.66602 | 2.280143 | 48.68065 | 48680.65 | 0.7228683 | 973.613 | 0.07228683 | 0.07179359 | 7638.56 | 1043.992 | 0.06979359
13.67578125 | 2.281828 | 48.67146 | 48671.46 | 0.723765 | 973.4292 | 0.0723765 | 0.07187721 | 7647.712 | 1043.883 | 0.06987721
13.68555 | 2.282797 | 48.65046 | 48650.46 | 0.7247055 | 973.0091 | 0.07247055 | 0.07196491 | 7657.309 | 1043.524 | 0.06996491
13.6953125 | 2.285552 | 48.66351 | 48663.51 | 0.7256118 | 973.2702 | 0.07256118 | 0.07204941 | 7666.558 | 1043.892 | 0.07004941
13.70508 | 2.286901 | 48.66546875 | 48665.46875 | 0.7265577 | 973.309375 | 0.07265577 | 0.0721376 | 7676.21 | 1044.026 | 0.0701376
13.71484375 | 2.289534 | 48.69236 | 48692.36 | 0.7275994 | 973.8471875 | 0.07275994 | 0.07223471 | 7686.838 | 1044.704 | 0.07023471
13.72461 | 2.290714 | 48.67471 | 48674.71 | 0.7285267 | 973.4942 | 0.07285267 | 0.07232115 | 7696.298 | 1044.416 | 0.07032115
13.734375 | 2.292334 | 48.67557 | 48675.57 | 0.7294494 | 973.5114 | 0.07294494 | 0.07240715 | 7705.71 | 1044.524 | 0.07040715
13.74414 | 2.29339 | 48.66895 | 48668.95 | 0.7304422 | 973.3790625 | 0.07304422 | 0.07249967 | 7715.837 | 1044.479 | 0.07049967
13.75390625 | 2.295375 | 48.65668 | 48656.68 | 0.7313032 | 973.1337 | 0.07313032 | 0.07257991 | 7724.618 | 1044.299 | 0.07057991
13.76367 | 2.297148 | 48.65498 | 48654.98 | 0.7322207 | 973.0995 | 0.07322207 | 0.0726654 | 7733.975 | 1044.352 | 0.0706654
13.7734375 | 2.298225 | 48.65796 | 48657.96 | 0.7332258 | 973.1593 | 0.07332258 | 0.07275905 | 7744.224 | 1044.514 | 0.07075905
13.7832 | 2.300133 | 48.65204 | 48652.04 | 0.7340515 | 973.0409 | 0.07340515 | 0.07283597 | 7752.643 | 1044.467 | 0.07083597
13.79296875 | 2.301323 | 48.6546 | 48654.6 | 0.7349346 | 973.092 | 0.07349346 | 0.07291825 | 7761.648 | 1044.608 | 0.07091825
13.80273 | 2.303089 | 48.65847 | 48658.47 | 0.7359566 | 973.1695 | 0.07359566 | 0.07301344 | 7772.066 | 1044.791 | 0.07101344
13.8125 | 2.304283 | 48.63433 | 48634.33 | 0.7368396 | 972.6866 | 0.07368396 | 0.07309569 | 7781.068 | 1044.358 | 0.07109569
13.82227 | 2.30644 | 48.65671 | 48656.71 | 0.7378112 | 973.1342 | 0.07378112 | 0.07318618 | 7790.971 | 1044.933 | 0.07118618
13.83203125 | 2.30882 | 48.66062 | 48660.62 | 0.7388801 | 973.2123 | 0.07388801 | 0.07328572 | 7801.866 | 1045.121 | 0.07128572
13.8418 | 2.310275 | 48.6600625 | 48660.0625 | 0.7397704 | 973.20125 | 0.07397704 | 0.07336862 | 7810.939 | 1045.196 | 0.07136862
13.8515625 | 2.312148 | 48.66268 | 48662.68 | 0.7406929 | 973.2536 | 0.07406929 | 0.07345451 | 7820.339 | 1045.342 | 0.07145451
13.86133 | 2.313213 | 48.67736 | 48677.36 | 0.7417588 | 973.5471875 | 0.07417588 | 0.07355375 | 7831.2 | 1045.761 | 0.07155375
13.87109375 | 2.316159 | 48.68225 | 48682.25 | 0.7427349 | 973.6449 | 0.07427349 | 0.07364461 | 7841.145 | 1045.961 | 0.07164461
13.88086 | 2.317064 | 48.66771875 | 48667.71875 | 0.7437429 | 973.354375 | 0.07437429 | 0.07373844 | 7851.413 | 1045.747 | 0.07173844
13.890625 | 2.319644 | 48.67877 | 48678.77 | 0.7446983 | 973.5753125 | 0.07446983 | 0.07382736 | 7861.146 | 1046.077 | 0.07182736
13.90039 | 2.320254 | 48.65085 | 48650.85 | 0.7455421 | 973.017 | 0.07455421 | 0.07390589 | 7869.74 | 1045.559 | 0.07190589
13.91015625 | 2.321385 | 48.63995 | 48639.95 | 0.746511 | 972.799 | 0.0746511 | 0.07399605 | 7879.608 | 1045.419 | 0.07199605
13.91992 | 2.325663 | 48.65439 | 48654.39 | 0.7474617 | 973.0877 | 0.07474617 | 0.07408452 | 7889.29 | 1045.822 | 0.07208452
13.9296875 | 2.323817 | 48.65204 | 48652.04 | 0.7484327 | 973.0407 | 0.07484327 | 0.07417486 | 7899.177 | 1045.866 | 0.07217486
13.93945 | 2.325671 | 48.63986 | 48639.86 | 0.7494682 | 972.7971875 | 0.07494682 | 0.07427119 | 7909.721 | 1045.705 | 0.07227119
13.94921875 | 2.326554 | 48.6365 | 48636.5 | 0.7503074 | 972.7301 | 0.07503074 | 0.07434926 | 7918.264 | 1045.715 | 0.07234926
13.95898 | 2.330041 | 48.63482 | 48634.82 | 0.7513443 | 972.6965 | 0.07513443 | 0.0744457 | 7928.82 | 1045.779 | 0.0724457
13.96875 | 2.329531 | 48.63640625 | 48636.40625 | 0.7523027 | 972.728125 | 0.07523027 | 0.07453484 | 7938.576 | 1045.907 | 0.07253484
13.97852 | 2.332026 | 48.62798 | 48627.98 | 0.7531829 | 972.5595 | 0.07531829 | 0.0746167 | 7947.534 | 1045.811 | 0.0726167
13.98828125 | 2.334319 | 48.63661 | 48636.61 | 0.7542035 | 972.7321875 | 0.07542035 | 0.07471161 | 7957.922 | 1046.096 | 0.07271161
13.99805 | 2.335338 | 48.61148 | 48611.48 | 0.7550575 | 972.2296 | 0.07550575 | 0.07479102 | 7966.613 | 1045.639 | 0.07279102
14.0078125 | 2.336572 | 48.61536 | 48615.36 | 0.756032 | 972.3071875 | 0.0756032 | 0.07488162 | 7976.529 | 1045.817 | 0.07288162
14.01758 | 2.33839 | 48.61041 | 48610.41 | 0.7569659 | 972.2083 | 0.07569659 | 0.07496844 | 7986.031 | 1045.801 | 0.07296844
14.02734375 | 2.340648 | 48.61027 | 48610.27 | 0.757858 | 972.2055 | 0.0757858 | 0.07505138 | 7995.108 | 1045.885 | 0.07305138
14.03711 | 2.342789 | 48.61104 | 48611.04 | 0.7588196 | 972.2208 | 0.07588196 | 0.07514075 | 8004.889 | 1045.995 | 0.07314075
14.046875 | 2.344406 | 48.61133 | 48611.33 | 0.7597317 | 972.2266 | 0.07597317 | 0.07522553 | 8014.168 | 1046.09 | 0.07322553
14.05664 | 2.346136 | 48.59357 | 48593.57 | 0.760595 | 971.8713 | 0.0760595 | 0.07530575 | 8022.948 | 1045.791 | 0.07330575
14.06640625 | 2.34772 | 48.5939375 | 48593.9375 | 0.7616272 | 971.87875 | 0.07616272 | 0.07540168 | 8033.447 | 1045.9 | 0.07340168
14.07617 | 2.347098 | 48.58834 | 48588.34 | 0.7625063 | 971.7667 | 0.07625063 | 0.07548336 | 8042.386 | 1045.865 | 0.07348336
14.0859375 | 2.348326 | 48.61514 | 48615.14 | 0.7634598 | 972.3027 | 0.07634598 | 0.07557196 | 8052.083 | 1046.534 | 0.07357196
14.0957 | 2.35046 | 48.59638 | 48596.38 | 0.7643856 | 971.9277 | 0.07643856 | 0.07565796 | 8061.495 | 1046.22 | 0.07365796
14.10546875 | 2.353778 | 48.60462 | 48604.62 | 0.7652469 | 972.0924 | 0.07652469 | 0.07573797 | 8070.253 | 1046.481 | 0.07373797
14.11523 | 2.355946 | 48.60386 | 48603.86 | 0.7662578 | 972.0771875 | 0.07662578 | 0.07583187 | 8080.529 | 1046.563 | 0.07383187
14.125 | 2.357224 | 48.61471 | 48614.71 | 0.7672195 | 972.2941 | 0.07672195 | 0.0759212 | 8090.305 | 1046.89 | 0.0739212
14.13477 | 2.358645 | 48.63047 | 48630.47 | 0.7682478 | 972.6095 | 0.07682478 | 0.07601669 | 8100.757 | 1047.33 | 0.07401669
14.14453125 | 2.35987 | 48.61521 | 48615.21 | 0.7692043 | 972.3042 | 0.07692043 | 0.07610552 | 8110.478 | 1047.094 | 0.07410552
14.1543 | 2.362335 | 48.61782 | 48617.82 | 0.7700775 | 972.3563 | 0.07700775 | 0.07618659 | 8119.351 | 1047.235 | 0.07418659
14.1640625 | 2.36336 | 48.62914 | 48629.14 | 0.7711399 | 972.5828125 | 0.07711399 | 0.07628523 | 8130.147 | 1047.583 | 0.07428523
14.17383 | 2.364483 | 48.62011 | 48620.11 | 0.7721014 | 972.4021875 | 0.07721014 | 0.07637449 | 8139.917 | 1047.481 | 0.07437449
14.18359375 | 2.368124 | 48.64790625 | 48647.90625 | 0.7731278 | 972.958125 | 0.07731278 | 0.07646977 | 8150.344 | 1048.18 | 0.07446977
14.19336 | 2.369659 | 48.62554 | 48625.54 | 0.7741734 | 972.5109 | 0.07741734 | 0.07656683 | 8160.966 | 1047.8 | 0.07456683
14.203125 | 2.370252 | 48.61921 | 48619.21 | 0.7750854 | 972.3841 | 0.07750854 | 0.07665147 | 8170.23 | 1047.752 | 0.07465147
14.21289 | 2.371645 | 48.6180625 | 48618.0625 | 0.7760007 | 972.36125 | 0.07760007 | 0.07673641 | 8179.526 | 1047.817 | 0.07473641
14.22265625 | 2.373366 | 48.61438 | 48614.38 | 0.7770031 | 972.2877 | 0.07770031 | 0.07682942 | 8189.706 | 1047.835 | 0.07482942
14.23242 | 2.374175 | 48.6061 | 48606.1 | 0.7779499 | 972.122 | 0.07779499 | 0.07691728 | 8199.322 | 1047.748 | 0.07491728
14.2421875 | 2.375688 | 48.58038 | 48580.38 | 0.7787934 | 971.6076 | 0.07787934 | 0.07699554 | 8207.887 | 1047.276 | 0.07499554
14.25195 | 2.3783 | 48.56211 | 48562.11 | 0.779781 | 971.2421 | 0.0779781 | 0.07708715 | 8217.914 | 1046.978 | 0.07508715
14.26171875 | 2.379034 | 48.56145 | 48561.45 | 0.7806147 | 971.2289 | 0.07806147 | 0.07716449 | 8226.378 | 1047.044 | 0.07516449
14.27148 | 2.382114 | 48.59468 | 48594.68 | 0.7816491 | 971.8935 | 0.07816491 | 0.07726044 | 8236.879 | 1047.861 | 0.07526044
14.28125 | 2.382506 | 48.612875 | 48612.875 | 0.7826743 | 972.2575 | 0.07826743 | 0.07735552 | 8247.285 | 1048.354 | 0.07535552
14.29102 | 2.384919 | 48.63667 | 48636.67 | 0.7837478 | 972.7334 | 0.07837478 | 0.07745508 | 8258.181 | 1048.971 | 0.07545508
14.30078125 | 2.386966 | 48.62214 | 48622.14 | 0.7847877 | 972.4429 | 0.07847877 | 0.0775515 | 8268.734 | 1048.759 | 0.0755515
14.31055 | 2.387632 | 48.61334 | 48613.34 | 0.7857138 | 972.2668 | 0.07857138 | 0.07763737 | 8278.132 | 1048.659 | 0.07563737
14.3203125 | 2.390364 | 48.59286 | 48592.86 | 0.7866697 | 971.8571 | 0.07866697 | 0.07772599 | 8287.831 | 1048.31 | 0.07572599
14.33008 | 2.389991 | 48.58839 | 48588.39 | 0.7876921 | 971.7677 | 0.07876921 | 0.07782077 | 8298.204 | 1048.313 | 0.07582077
14.33984375 | 2.393141 | 48.60105 | 48601.05 | 0.7886186 | 972.0209375 | 0.07886186 | 0.07790666 | 8307.604 | 1048.676 | 0.07590666
14.34961 | 2.395387 | 48.59398 | 48593.98 | 0.7895956 | 971.8796 | 0.07895956 | 0.07799721 | 8317.514 | 1048.619 | 0.07599721
14.359375 | 2.394117 | 48.58036 | 48580.36 | 0.7905744 | 971.6073 | 0.07905744 | 0.07808792 | 8327.442 | 1048.42 | 0.07608792
14.36914 | 2.397356 | 48.59086 | 48590.86 | 0.7914845 | 971.8171875 | 0.07914845 | 0.07817226 | 8336.673 | 1048.735 | 0.07617226
14.37890625 | 2.397892 | 48.58291 | 48582.91 | 0.7925075 | 971.6582 | 0.07925075 | 0.07826705 | 8347.047 | 1048.663 | 0.07626705
14.38867 | 2.401087 | 48.6124 | 48612.4 | 0.793597 | 972.248 | 0.0793597 | 0.07836799 | 8358.095 | 1049.405 | 0.07636799
14.3984375 | 2.40366 | 48.60199 | 48601.99 | 0.7945173 | 972.0398 | 0.07945173 | 0.07845326 | 8367.427 | 1049.27 | 0.07645326
14.4082 | 2.403824 | 48.58222 | 48582.22 | 0.7954702 | 971.6445 | 0.07954702 | 0.07854153 | 8377.087 | 1048.936 | 0.07654153
14.41796875 | 2.406643 | 48.59355 | 48593.55 | 0.7964933 | 971.8709375 | 0.07964933 | 0.0786363 | 8387.459 | 1049.28 | 0.0766363
14.42773 | 2.406382 | 48.56839 | 48568.39 | 0.7973408 | 971.3677 | 0.07973408 | 0.07871479 | 8396.05 | 1048.819 | 0.07671479
14.4375 | 2.409013 | 48.5655 | 48565.5 | 0.7984162 | 971.31 | 0.07984162 | 0.07881438 | 8406.95 | 1048.861 | 0.07681438
14.44727 | 2.409687 | 48.581875 | 48581.875 | 0.7994309 | 971.6375 | 0.07994309 | 0.07890835 | 8417.234 | 1049.313 | 0.07690835
14.45703125 | 2.411199 | 48.56289 | 48562.89 | 0.800319 | 971.2579 | 0.0800319 | 0.07899058 | 8426.234 | 1048.99 | 0.07699058
14.4668 | 2.412945 | 48.56573 | 48565.73 | 0.801338 | 971.3145 | 0.0801338 | 0.07908492 | 8436.559 | 1049.15 | 0.07708492
14.4765625 | 2.415447 | 48.56954 | 48569.54 | 0.8022856 | 971.3909 | 0.08022856 | 0.07917265 | 8446.161 | 1049.324 | 0.07717265
14.48633 | 2.417628 | 48.56402 | 48564.02 | 0.8032966 | 971.2803125 | 0.08032966 | 0.07926624 | 8456.403 | 1049.303 | 0.07726624
14.49609375 | 2.418515 | 48.57909 | 48579.09 | 0.8043256 | 971.5817 | 0.08043256 | 0.07936148 | 8466.827 | 1049.729 | 0.07736148
14.50586 | 2.422491 | 48.56526 | 48565.26 | 0.8053046 | 971.3052 | 0.08053046 | 0.07945209 | 8476.744 | 1049.525 | 0.07745209
14.515625 | 2.424262 | 48.56273 | 48562.73 | 0.8062919 | 971.2546 | 0.08062919 | 0.07954345 | 8486.743 | 1049.566 | 0.07754345
14.52539 | 2.425235 | 48.55951 | 48559.51 | 0.8072478 | 971.1902 | 0.08072478 | 0.07963191 | 8496.424 | 1049.589 | 0.07763191
14.53515625 | 2.425334 | 48.55593 | 48555.93 | 0.8082105 | 971.1186 | 0.08082105 | 0.07972098 | 8506.173 | 1049.605 | 0.07772098
14.54492 | 2.426113 | 48.57879 | 48578.79 | 0.8092475 | 971.5758 | 0.08092475 | 0.07981693 | 8516.674 | 1050.2 | 0.07781693
14.5546875 | 2.428958 | 48.58002 | 48580.02 | 0.8102964 | 971.6003125 | 0.08102964 | 0.07991396 | 8527.294 | 1050.329 | 0.07791396
14.56445 | 2.429643 | 48.55434375 | 48554.34375 | 0.8112505 | 971.086875 | 0.08112505 | 0.08000221 | 8536.952 | 1049.866 | 0.07800221
14.57421875 | 2.431814 | 48.55181 | 48551.81 | 0.8122044 | 971.0362 | 0.08122044 | 0.08009044 | 8546.609 | 1049.904 | 0.07809044
14.58398 | 2.433778 | 48.55773 | 48557.73 | 0.8132312 | 971.1546875 | 0.08132312 | 0.0801854 | 8557.002 | 1050.132 | 0.0781854
14.59375 | 2.43525 | 48.54231 | 48542.31 | 0.8141309 | 970.8462 | 0.08141309 | 0.08026861 | 8566.108 | 1049.886 | 0.07826861
14.60352 | 2.437234 | 48.56604 | 48566.04 | 0.8151162 | 971.3207 | 0.08151162 | 0.08035971 | 8576.078 | 1050.495 | 0.07835971
14.61328125 | 2.438786 | 48.55684375 | 48556.84375 | 0.8161684 | 971.136875 | 0.08161684 | 0.08045699 | 8586.726 | 1050.398 | 0.07845699
14.62305 | 2.439669 | 48.54877 | 48548.77 | 0.8171191 | 970.9755 | 0.08171191 | 0.08054489 | 8596.346 | 1050.316 | 0.07854489
14.6328125 | 2.440613 | 48.52871 | 48528.71 | 0.8180999 | 970.5742 | 0.08180999 | 0.08063556 | 8606.269 | 1049.977 | 0.07863556
14.64258 | 2.442697 | 48.52653125 | 48526.53125 | 0.8190911 | 970.530625 | 0.08190911 | 0.08072718 | 8616.296 | 1050.026 | 0.07872718
14.65234375 | 2.445525 | 48.56315625 | 48563.15625 | 0.8201238 | 971.263125 | 0.08201238 | 0.08082262 | 8626.742 | 1050.919 | 0.07882262
14.66211 | 2.44732 | 48.56888 | 48568.88 | 0.8211783 | 971.3776 | 0.08211783 | 0.08092008 | 8637.408 | 1051.145 | 0.07892008
14.671875 | 2.44755 | 48.56506 | 48565.06 | 0.8222187 | 971.3012 | 0.08222187 | 0.08101621 | 8647.929 | 1051.163 | 0.07901621
14.68164 | 2.449469 | 48.5557 | 48555.7 | 0.8232073 | 971.1140625 | 0.08232073 | 0.08110756 | 8657.926 | 1051.057 | 0.07910756
14.69140625 | 2.451004 | 48.56524 | 48565.24 | 0.8242432 | 971.3048 | 0.08242432 | 0.08120327 | 8668.402 | 1051.364 | 0.07920327
14.70117 | 2.453584 | 48.55577 | 48555.77 | 0.8252817 | 971.1153125 | 0.08252817 | 0.0812992 | 8678.901 | 1051.26 | 0.0792992
14.7109375 | 2.454147 | 48.55175 | 48551.75 | 0.8262809 | 971.0351 | 0.08262809 | 0.0813915 | 8689.003 | 1051.27 | 0.0793915
14.7207 | 2.456765 | 48.549 | 48549 | 0.827336 | 970.9799 | 0.0827336 | 0.08148895 | 8699.668 | 1051.313 | 0.07948895
14.73046875 | 2.458452 | 48.55718 | 48557.18 | 0.8282876 | 971.1435 | 0.08282876 | 0.08157684 | 8709.287 | 1051.582 | 0.07957684
14.74023 | 2.459371 | 48.55268 | 48552.68 | 0.8293109 | 971.0537 | 0.08293109 | 0.08167134 | 8719.63 | 1051.584 | 0.07967134
14.75 | 2.460796 | 48.55448 | 48554.48 | 0.8304347 | 971.0896875 | 0.08304347 | 0.08177511 | 8730.987 | 1051.732 | 0.07977511
14.75977 | 2.464597 | 48.56125 | 48561.25 | 0.8314381 | 971.2251 | 0.08314381 | 0.08186774 | 8741.125 | 1051.976 | 0.07986774
14.76953125 | 2.464783 | 48.53537 | 48535.37 | 0.8325057 | 970.7073 | 0.08325057 | 0.08196631 | 8751.913 | 1051.519 | 0.07996631
14.7793 | 2.46938 | 48.54674 | 48546.74 | 0.8334998 | 970.9348 | 0.08334998 | 0.08205808 | 8761.956 | 1051.862 | 0.08005808
14.7890625 | 2.46692 | 48.55325 | 48553.25 | 0.8345004 | 971.0649 | 0.08345004 | 0.08215043 | 8772.064 | 1052.1 | 0.08015043
14.79883 | 2.471216 | 48.5416 | 48541.6 | 0.8355959 | 970.832 | 0.08355959 | 0.08225154 | 8783.13 | 1051.954 | 0.08025154
14.80859375 | 2.472722 | 48.54466 | 48544.66 | 0.8365968 | 970.8933 | 0.08365968 | 0.08234391 | 8793.239 | 1052.118 | 0.08034391
14.81836 | 2.472265 | 48.52696 | 48526.96 | 0.8376494 | 970.5391 | 0.08376494 | 0.08244103 | 8803.869 | 1051.836 | 0.08044103
14.828125 | 2.474487 | 48.51338 | 48513.38 | 0.838608 | 970.2676 | 0.0838608 | 0.08252948 | 8813.549 | 1051.635 | 0.08052948
14.83789 | 2.475697 | 48.52309 | 48523.09 | 0.8396447 | 970.4618 | 0.08396447 | 0.08262513 | 8824.017 | 1051.946 | 0.08062513
14.84765625 | 2.477913 | 48.52654 | 48526.54 | 0.8406634 | 970.5308 | 0.08406634 | 0.0827191 | 8834.302 | 1052.12 | 0.0807191
14.85742 | 2.478451 | 48.52284 | 48522.84 | 0.8417066 | 970.4567 | 0.08417066 | 0.08281533 | 8844.834 | 1052.141 | 0.08081533
14.8671875 | 2.480784 | 48.53908 | 48539.08 | 0.8427925 | 970.7815625 | 0.08427925 | 0.08291548 | 8855.795 | 1052.598 | 0.08091548
14.87695 | 2.48252 | 48.51909375 | 48519.09375 | 0.8437957 | 970.381875 | 0.08437957 | 0.083008 | 8865.921 | 1052.262 | 0.081008
14.88671875 | 2.485038 | 48.53733 | 48537.33 | 0.8448986 | 970.7466 | 0.08448986 | 0.0831097 | 8877.051 | 1052.765 | 0.0811097
14.89648 | 2.486873 | 48.53477 | 48534.77 | 0.8459811 | 970.6954 | 0.08459811 | 0.08320951 | 8887.975 | 1052.814 | 0.08120951
14.90625 | 2.486023 | 48.5228 | 48522.8 | 0.846973 | 970.456 | 0.0846973 | 0.08330097 | 8897.984 | 1052.651 | 0.08130097
14.91602 | 2.490087 | 48.53795 | 48537.95 | 0.8480173 | 970.759 | 0.08480173 | 0.08339724 | 8908.521 | 1053.081 | 0.08139724
14.92578125 | 2.488875 | 48.50841 | 48508.41 | 0.849013 | 970.1682 | 0.0849013 | 0.08348901 | 8918.565 | 1052.537 | 0.08148901
14.93555 | 2.493677 | 48.49602 | 48496.02 | 0.8500626 | 969.9203125 | 0.08500626 | 0.08358576 | 8929.153 | 1052.37 | 0.08158576
14.9453125 | 2.495773 | 48.48225 | 48482.25 | 0.8510209 | 969.645 | 0.08510209 | 0.08367407 | 8938.819 | 1052.164 | 0.08167407
14.95508 | 2.493404 | 48.46716 | 48467.16 | 0.8519645 | 969.3432 | 0.08519645 | 0.08376103 | 8948.336 | 1051.928 | 0.08176103
14.96484375 | 2.496679 | 48.48723 | 48487.23 | 0.8529984 | 969.7446875 | 0.08529984 | 0.0838563 | 8958.763 | 1052.464 | 0.0818563
14.97461 | 2.49948 | 48.48384 | 48483.84 | 0.8540432 | 969.6768 | 0.08540432 | 0.08395257 | 8969.299 | 1052.491 | 0.08195257
14.984375 | 2.499895 | 48.48289 | 48482.89 | 0.8550826 | 969.6578125 | 0.08550826 | 0.08404832 | 8979.778 | 1052.572 | 0.08204832
14.99414 | 2.50154 | 48.49115 | 48491.15 | 0.8560521 | 969.823 | 0.08560521 | 0.08413763 | 8989.553 | 1052.845 | 0.08213763
15.00390625 | 2.503747 | 48.46786 | 48467.86 | 0.8570632 | 969.3571 | 0.08570632 | 0.08423076 | 8999.745 | 1052.437 | 0.08223076
15.01367 | 2.505313 | 48.46289 | 48462.89 | 0.8581039 | 969.2578125 | 0.08581039 | 0.08432661 | 9010.236 | 1052.43 | 0.08232661
15.0234375 | 2.50728 | 48.48922 | 48489.22 | 0.8591295 | 969.7845 | 0.08591295 | 0.08442106 | 9020.573 | 1053.101 | 0.08242106
15.0332 | 2.508614 | 48.4930625 | 48493.0625 | 0.8602178 | 969.86125 | 0.08602178 | 0.08452128 | 9031.541 | 1053.29 | 0.08252128
15.04296875 | 2.510138 | 48.48294 | 48482.94 | 0.8612241 | 969.6588 | 0.08612241 | 0.08461393 | 9041.682 | 1053.168 | 0.08261393
15.05273 | 2.511871 | 48.48426 | 48484.26 | 0.86223 | 969.6852 | 0.086223 | 0.08470654 | 9051.817 | 1053.294 | 0.08270654
15.0625 | 2.512561 | 48.4777 | 48477.7 | 0.8632914 | 969.5539 | 0.08632914 | 0.08480425 | 9062.512 | 1053.255 | 0.08280425
15.07227 | 2.514686 | 48.48945 | 48489.45 | 0.8643518 | 969.7889 | 0.08643518 | 0.08490186 | 9073.194 | 1053.613 | 0.08290186
15.08203125 | 2.516912 | 48.47561 | 48475.61 | 0.8654122 | 969.5123 | 0.08654122 | 0.08499946 | 9083.876 | 1053.415 | 0.08299946
15.0918 | 2.517717 | 48.47739 | 48477.39 | 0.8664047 | 969.5479 | 0.08664047 | 0.0850908 | 9093.873 | 1053.55 | 0.0830908
15.1015625 | 2.519108 | 48.47384 | 48473.84 | 0.867411 | 969.4767 | 0.0867411 | 0.0851834 | 9104.008 | 1053.57 | 0.0831834
15.11133 | 2.520779 | 48.47741 | 48477.41 | 0.8685119 | 969.5483 | 0.08685119 | 0.0852847 | 9115.094 | 1053.755 | 0.0832847
15.12109375 | 2.523008 | 48.48804 | 48488.04 | 0.8695607 | 969.7608 | 0.08695607 | 0.08538119 | 9125.655 | 1054.087 | 0.08338119
15.13086 | 2.524243 | 48.47714 | 48477.14 | 0.8706303 | 969.5428125 | 0.08706303 | 0.08547959 | 9136.424 | 1053.954 | 0.08347959
15.140625 | 2.526098 | 48.4828125 | 48482.8125 | 0.8717374 | 969.65625 | 0.08717374 | 0.08558143 | 9147.57 | 1054.185 | 0.08358143
15.15039 | 2.527951 | 48.48358 | 48483.58 | 0.8727955 | 969.6716 | 0.08727955 | 0.08567875 | 9158.221 | 1054.304 | 0.08367875
15.16015625 | 2.529079 | 48.48509 | 48485.09 | 0.8738388 | 969.7018 | 0.08738388 | 0.0857747 | 9168.722 | 1054.438 | 0.0837747
15.16992 | 2.530225 | 48.47698 | 48476.98 | 0.8749585 | 969.5396 | 0.08749585 | 0.08587767 | 9179.992 | 1054.37 | 0.08387767
15.1796875 | 2.532201 | 48.47292 | 48472.92 | 0.875986 | 969.4584375 | 0.0875986 | 0.08597215 | 9190.332 | 1054.382 | 0.08397215
15.18945 | 2.534251 | 48.44941 | 48449.41 | 0.8769627 | 968.9882 | 0.08769627 | 0.08606194 | 9200.159 | 1053.965 | 0.08406194
15.19921875 | 2.534089 | 48.4327 | 48432.7 | 0.8780003 | 968.6540625 | 0.08780003 | 0.08615734 | 9210.6 | 1053.702 | 0.08415734
15.20898 | 2.537344 | 48.42597 | 48425.97 | 0.8790155 | 968.5195 | 0.08790155 | 0.08625066 | 9220.813 | 1053.654 | 0.08425066
15.21875 | 2.539334 | 48.43496 | 48434.96 | 0.8800701 | 968.6993 | 0.08800701 | 0.08634759 | 9231.422 | 1053.952 | 0.08434759
15.22852 | 2.539621 | 48.46018 | 48460.18 | 0.8811333 | 969.2036 | 0.08811333 | 0.0864453 | 9242.116 | 1054.603 | 0.0844453
15.23828125 | 2.541837 | 48.45002 | 48450.02 | 0.8822614 | 969.0005 | 0.08822614 | 0.08654898 | 9253.463 | 1054.492 | 0.08454898
15.24805 | 2.544443 | 48.46395 | 48463.95 | 0.8832442 | 969.2789 | 0.08832442 | 0.08663928 | 9263.346 | 1054.89 | 0.08463928
15.2578125 | 2.546257 | 48.47335 | 48473.35 | 0.884366 | 969.467 | 0.0884366 | 0.08674236 | 9274.627 | 1055.203 | 0.08474236
15.26758 | 2.548541 | 48.47761 | 48477.61 | 0.8855971 | 969.5521875 | 0.08855971 | 0.08685545 | 9287.005 | 1055.415 | 0.08485545
15.27734375 | 2.549851 | 48.47389 | 48473.89 | 0.8865837 | 969.4779 | 0.08865837 | 0.08694608 | 9296.924 | 1055.43 | 0.08494608
15.28711 | 2.551217 | 48.46143 | 48461.43 | 0.8877262 | 969.2285 | 0.08877262 | 0.08705103 | 9308.409 | 1055.269 | 0.08505103
15.296875 | 2.552714 | 48.44567 | 48445.67 | 0.8887251 | 968.9134 | 0.08887251 | 0.08714277 | 9318.45 | 1055.023 | 0.08514277
15.30664 | 2.554602 | 48.4391 | 48439.1 | 0.8897628 | 968.782 | 0.08897628 | 0.08723806 | 9328.88 | 1054.981 | 0.08523806
15.31640625 | 2.555277 | 48.41621 | 48416.21 | 0.8907788 | 968.3241 | 0.08907788 | 0.08733136 | 9339.09 | 1054.58 | 0.08533136
15.32617 | 2.557154 | 48.43064 | 48430.64 | 0.8919264 | 968.6128125 | 0.08919264 | 0.08743673 | 9350.622 | 1055.006 | 0.08543673
15.3359375 | 2.559853 | 48.44562 | 48445.62 | 0.8930293 | 968.9123 | 0.08930293 | 0.08753798 | 9361.704 | 1055.439 | 0.08553798
15.3457 | 2.560949 | 48.43899 | 48438.99 | 0.894096 | 968.7798 | 0.0894096 | 0.0876359 | 9372.421 | 1055.398 | 0.0856359
15.35546875 | 2.561603 | 48.45044 | 48450.44 | 0.8952179 | 969.0088 | 0.08952179 | 0.08773888 | 9383.692 | 1055.756 | 0.08573888
15.36523 | 2.561878 | 48.41578125 | 48415.78125 | 0.8961361 | 968.315625 | 0.08961361 | 0.08782315 | 9392.914 | 1055.09 | 0.08582315
15.375 | 2.565567 | 48.40287 | 48402.87 | 0.89724 | 968.0573 | 0.089724 | 0.08792445 | 9404.002 | 1054.915 | 0.08592445
15.38477 | 2.566518 | 48.41671 | 48416.71 | 0.898373 | 968.3343 | 0.0898373 | 0.08802842 | 9415.381 | 1055.327 | 0.08602842
15.39453125 | 2.568059 | 48.4078 | 48407.8 | 0.8993477 | 968.1559375 | 0.08993477 | 0.08811785 | 9425.168 | 1055.227 | 0.08611785
15.4043 | 2.569696 | 48.40802 | 48408.02 | 0.9004351 | 968.1605 | 0.09004351 | 0.08821762 | 9436.087 | 1055.337 | 0.08621762
15.4140625 | 2.571487 | 48.40232 | 48402.32 | 0.9015077 | 968.0464 | 0.09015077 | 0.08831601 | 9446.855 | 1055.317 | 0.08631601
15.42383 | 2.57224 | 48.39938 | 48399.38 | 0.90248 | 967.9877 | 0.090248 | 0.0884052 | 9456.617 | 1055.347 | 0.0864052
15.43359375 | 2.574588 | 48.3987 | 48398.7 | 0.9035646 | 967.9740625 | 0.09035646 | 0.08850467 | 9467.503 | 1055.437 | 0.08650467
15.44336 | 2.577721 | 48.40711 | 48407.11 | 0.9046965 | 968.1423 | 0.09046965 | 0.08860848 | 9478.865 | 1055.73 | 0.08660848
15.453125 | 2.578749 | 48.43283 | 48432.83 | 0.9058531 | 968.6565625 | 0.09058531 | 0.08871454 | 9490.472 | 1056.403 | 0.08671454
15.46289 | 2.579988 | 48.42981 | 48429.81 | 0.9068852 | 968.5962 | 0.09068852 | 0.08880917 | 9500.829 | 1056.437 | 0.08680917
15.47265625 | 2.581471 | 48.42745 | 48427.45 | 0.9081151 | 968.5489 | 0.09081151 | 0.08892193 | 9513.17 | 1056.504 | 0.08692193
15.48242 | 2.583325 | 48.43648 | 48436.48 | 0.9092265 | 968.7296 | 0.09092265 | 0.08902381 | 9524.321 | 1056.809 | 0.08702381
15.4921875 | 2.584887 | 48.42818 | 48428.18 | 0.9102721 | 968.5637 | 0.09102721 | 0.08911964 | 9534.809 | 1056.729 | 0.08711964
15.50195 | 2.586587 | 48.39876 | 48398.76 | 0.9114727 | 967.9752 | 0.09114727 | 0.08922969 | 9546.853 | 1056.204 | 0.08722969
15.51171875 | 2.587856 | 48.39076 | 48390.76 | 0.9124877 | 967.8152 | 0.09124877 | 0.0893227 | 9557.033 | 1056.127 | 0.0873227
15.52148 | 2.590328 | 48.38505 | 48385.05 | 0.9134901 | 967.7009375 | 0.09134901 | 0.08941455 | 9567.086 | 1056.099 | 0.08741455
15.53125 | 2.592181 | 48.3841 | 48384.1 | 0.9146518 | 967.682 | 0.09146518 | 0.08952099 | 9578.735 | 1056.191 | 0.08752099
15.54102 | 2.593063 | 48.39989 | 48399.89 | 0.9157637 | 967.9977 | 0.09157637 | 0.08962286 | 9589.884 | 1056.643 | 0.08762286
15.55078125 | 2.594346 | 48.3797 | 48379.7 | 0.9167944 | 967.5940625 | 0.09167944 | 0.08971728 | 9600.218 | 1056.303 | 0.08771728
15.56055 | 2.595969 | 48.36037 | 48360.37 | 0.9178413 | 967.2073 | 0.09178413 | 0.08981317 | 9610.713 | 1055.982 | 0.08781317
15.5703125 | 2.597709 | 48.34485 | 48344.85 | 0.9188625 | 966.897 | 0.09188625 | 0.0899067 | 9620.949 | 1055.741 | 0.0879067
15.58008 | 2.599345 | 48.35748 | 48357.48 | 0.9198932 | 967.1495 | 0.09198932 | 0.0900011 | 9631.28 | 1056.117 | 0.0880011
15.58984375 | 2.602249 | 48.37576 | 48375.76 | 0.9210745 | 967.5152 | 0.09210745 | 0.09010927 | 9643.119 | 1056.631 | 0.08810927
15.59961 | 2.602795 | 48.37953 | 48379.53 | 0.9222458 | 967.5905 | 0.09222458 | 0.09021651 | 9654.856 | 1056.826 | 0.08821651
15.609375 | 2.605388 | 48.37031 | 48370.31 | 0.9232489 | 967.4062 | 0.09232489 | 0.09030835 | 9664.908 | 1056.722 | 0.08830835
15.61914 | 2.605742 | 48.36325 | 48363.25 | 0.924305 | 967.2651 | 0.0924305 | 0.09040503 | 9675.489 | 1056.67 | 0.08840503
15.62890625 | 2.606092 | 48.36211 | 48362.11 | 0.925439 | 967.2421 | 0.0925439 | 0.09050883 | 9686.849 | 1056.754 | 0.08850883
15.63867 | 2.607776 | 48.37762 | 48377.62 | 0.926586 | 967.5524 | 0.0926586 | 0.09061381 | 9698.338 | 1057.204 | 0.08861381
15.6484375 | 2.612351 | 48.38917 | 48389.17 | 0.9276872 | 967.7834 | 0.09276872 | 0.09071458 | 9709.367 | 1057.563 | 0.08871458
15.6582 | 2.613082 | 48.38615 | 48386.15 | 0.9288067 | 967.723 | 0.09288067 | 0.09081702 | 9720.579 | 1057.606 | 0.08881702
15.66796875 | 2.614944 | 48.39691 | 48396.91 | 0.9299518 | 967.9382 | 0.09299518 | 0.0909218 | 9732.046 | 1057.952 | 0.0889218
15.67773 | 2.615897 | 48.37982 | 48379.82 | 0.9310586 | 967.5964 | 0.09310586 | 0.09102306 | 9743.129 | 1057.685 | 0.08902306
15.6875 | 2.617103 | 48.36168 | 48361.68 | 0.9322371 | 967.2335 | 0.09322371 | 0.09113087 | 9754.928 | 1057.403 | 0.08913087
15.69727 | 2.619226 | 48.3463 | 48346.3 | 0.9332949 | 966.926 | 0.09332949 | 0.09122762 | 9765.517 | 1057.169 | 0.08922762
15.70703125 | 2.620779 | 48.36725 | 48367.25 | 0.9344916 | 967.345 | 0.09344916 | 0.09133706 | 9777.495 | 1057.743 | 0.08933706
15.7168 | 2.622691 | 48.36551 | 48365.51 | 0.9355588 | 967.3102 | 0.09355588 | 0.09143466 | 9788.177 | 1057.808 | 0.08943466
15.7265625 | 2.623525 | 48.36184 | 48361.84 | 0.9367028 | 967.2367 | 0.09367028 | 0.09153927 | 9799.625 | 1057.838 | 0.08953927
15.73633 | 2.625257 | 48.35336 | 48353.36 | 0.93783 | 967.0671875 | 0.093783 | 0.09164233 | 9810.905 | 1057.762 | 0.08964233
15.74609375 | 2.628174 | 48.34957 | 48349.57 | 0.9389404 | 966.9913 | 0.09389404 | 0.09174384 | 9822.015 | 1057.786 | 0.08974384
15.75586 | 2.626728 | 48.33675 | 48336.75 | 0.9400234 | 966.735 | 0.09400234 | 0.09184284 | 9832.85 | 1057.61 | 0.08984284
15.765625 | 2.629253 | 48.31924 | 48319.24 | 0.9411282 | 966.3848 | 0.09411282 | 0.09194382 | 9843.902 | 1057.334 | 0.08994382
15.77539 | 2.631231 | 48.34252 | 48342.52 | 0.942255 | 966.8504 | 0.0942255 | 0.09204681 | 9855.173 | 1057.952 | 0.09004681
15.78515625 | 2.6355 | 48.35579 | 48355.79 | 0.9434246 | 967.1157 | 0.09434246 | 0.09215369 | 9866.871 | 1058.356 | 0.09015369
15.79492 | 2.63425 | 48.36606 | 48366.06 | 0.944601 | 967.3212 | 0.0944601 | 0.09226118 | 9878.635 | 1058.694 | 0.09026118
15.8046875 | 2.637719 | 48.36714 | 48367.14 | 0.9457204 | 967.3427 | 0.09457204 | 0.09236346 | 9889.829 | 1058.826 | 0.09036346
15.81445 | 2.639339 | 48.36167 | 48361.67 | 0.946951 | 967.2334375 | 0.0946951 | 0.09247588 | 9902.133 | 1058.826 | 0.09047588
15.82421875 | 2.641308 | 48.36252 | 48362.52 | 0.9482127 | 967.2505 | 0.09482127 | 0.09259113 | 9914.746 | 1058.966 | 0.09059113
15.83398 | 2.641958 | 48.34039 | 48340.39 | 0.9492252 | 966.8077 | 0.09492252 | 0.0926836 | 9924.867 | 1058.58 | 0.0906836
15.84375 | 2.644503 | 48.34087 | 48340.87 | 0.9503828 | 966.8174 | 0.09503828 | 0.09278932 | 9936.437 | 1058.702 | 0.09078932
15.85352 | 2.644215 | 48.34407 | 48344.07 | 0.9515513 | 966.8814 | 0.09515513 | 0.09289603 | 9948.115 | 1058.885 | 0.09089603
15.86328125 | 2.64733 | 48.31158 | 48311.58 | 0.9526425 | 966.2315625 | 0.09526425 | 0.09299566 | 9959.02 | 1058.279 | 0.09099566
15.87305 | 2.648487 | 48.32101 | 48321.01 | 0.9537895 | 966.4202 | 0.09537895 | 0.09310037 | 9970.48 | 1058.596 | 0.09110037
15.8828125 | 2.650119 | 48.31822 | 48318.22 | 0.9549689 | 966.3645 | 0.09549689 | 0.09320804 | 9982.264 | 1058.649 | 0.09120804
15.89258 | 2.651463 | 48.30595 | 48305.95 | 0.9561429 | 966.119 | 0.09561429 | 0.0933152 | 9993.992 | 1058.494 | 0.0913152
15.90234375 | 2.653009 | 48.30708 | 48307.08 | 0.9572093 | 966.1416 | 0.09572093 | 0.09341253 | 10004.64 | 1058.622 | 0.09141253
15.91211 | 2.655306 | 48.30955 | 48309.55 | 0.9583958 | 966.191 | 0.09583958 | 0.09352081 | 10016.5 | 1058.79 | 0.09152081
15.921875 | 2.656418 | 48.30683 | 48306.83 | 0.9595071 | 966.1365625 | 0.09595071 | 0.09362222 | 10027.59 | 1058.838 | 0.09162222
15.93164 | 2.658762 | 48.32814 | 48328.14 | 0.9606668 | 966.5629 | 0.09606668 | 0.09372803 | 10039.17 | 1059.417 | 0.09172803
15.94140625 | 2.660725 | 48.29527 | 48295.27 | 0.9618418 | 965.9054 | 0.09618418 | 0.09383523 | 10050.91 | 1058.81 | 0.09183523
15.95117 | 2.661975 | 48.28589 | 48285.89 | 0.9629963 | 965.7177 | 0.09629963 | 0.09394054 | 10062.43 | 1058.716 | 0.09194054
15.9609375 | 2.663715 | 48.30477 | 48304.77 | 0.9641032 | 966.0953125 | 0.09641032 | 0.0940415 | 10073.48 | 1059.237 | 0.0920415
15.9707 | 2.66557 | 48.29585 | 48295.85 | 0.9652837 | 965.917 | 0.09652837 | 0.09414916 | 10085.27 | 1059.155 | 0.09214916
15.98046875 | 2.665701 | 48.29419 | 48294.19 | 0.9664082 | 965.8838 | 0.09664082 | 0.09425171 | 10096.49 | 1059.228 | 0.09225171
15.99023 | 2.6666 | 48.2875625 | 48287.5625 | 0.9675546 | 965.75125 | 0.09675546 | 0.09435624 | 10107.93 | 1059.193 | 0.09235624
16 | 2.669264 | 48.27353125 | 48273.53125 | 0.9686811 | 965.470625 | 0.09686811 | 0.09445895 | 10119.17 | 1058.994 | 0.09245895
16.00977 | 2.672623 | 48.28843 | 48288.43 | 0.9699216 | 965.7685 | 0.09699216 | 0.09457203 | 10131.55 | 1059.44 | 0.09257203
16.01953125 | 2.673797 | 48.30227 | 48302.27 | 0.9711278 | 966.0453125 | 0.09711278 | 0.09468198 | 10143.58 | 1059.861 | 0.09268198
16.0293 | 2.674758 | 48.312625 | 48312.625 | 0.9722812 | 966.2525 | 0.09722812 | 0.09478711 | 10155.09 | 1060.199 | 0.09278711
16.0390625 | 2.677244 | 48.30643 | 48306.43 | 0.9734959 | 966.1287 | 0.09734959 | 0.09489781 | 10167.2 | 1060.181 | 0.09289781
16.04883 | 2.67676 | 48.28853125 | 48288.53125 | 0.9746799 | 965.770625 | 0.09746799 | 0.0950057 | 10179.01 | 1059.902 | 0.0930057
16.05859375 | 2.677947 | 48.27536 | 48275.36 | 0.9758263 | 965.5071875 | 0.09758263 | 0.09511016 | 10190.44 | 1059.724 | 0.09311016
16.06836 | 2.68019 | 48.2737 | 48273.7 | 0.9769255 | 965.4740625 | 0.09769255 | 0.09521029 | 10201.4 | 1059.794 | 0.09321029
16.078125 | 2.682568 | 48.27196 | 48271.96 | 0.9781853 | 965.4391 | 0.09781853 | 0.09532506 | 10213.96 | 1059.877 | 0.09332506
16.08789 | 2.68576 | 48.27001 | 48270.01 | 0.9793685 | 965.4002 | 0.09793685 | 0.09543282 | 10225.76 | 1059.948 | 0.09343282
16.09765625 | 2.686395 | 48.26236 | 48262.36 | 0.9804451 | 965.2473 | 0.09804451 | 0.09553088 | 10236.49 | 1059.884 | 0.09353088
16.10742 | 2.687144 | 48.25411 | 48254.11 | 0.9816207 | 965.0823 | 0.09816207 | 0.09563794 | 10248.2 | 1059.817 | 0.09363794
16.1171875 | 2.688946 | 48.23847 | 48238.47 | 0.9827783 | 964.7695 | 0.09827783 | 0.09574334 | 10259.74 | 1059.585 | 0.09374334
16.12695 | 2.689934 | 48.21485 | 48214.85 | 0.9838486 | 964.297 | 0.09838486 | 0.09584079 | 10270.41 | 1059.169 | 0.09384079
16.13671875 | 2.692519 | 48.22838 | 48228.38 | 0.9849793 | 964.5677 | 0.09849793 | 0.09594373 | 10281.67 | 1059.576 | 0.09394373
16.14648 | 2.694012 | 48.23741 | 48237.41 | 0.986198 | 964.7482 | 0.0986198 | 0.09605466 | 10293.81 | 1059.891 | 0.09405466
16.15625 | 2.696068 | 48.25075 | 48250.75 | 0.9873535 | 965.0151 | 0.09873535 | 0.09615984 | 10305.32 | 1060.296 | 0.09415984
16.16602 | 2.696001 | 48.25134375 | 48251.34375 | 0.9885383 | 965.026875 | 0.09885383 | 0.09626766 | 10317.12 | 1060.423 | 0.09426766
16.17578125 | 2.6989 | 48.2589 | 48258.9 | 0.989813 | 965.178 | 0.0989813 | 0.09638366 | 10329.82 | 1060.713 | 0.09438366
16.18555 | 2.70227 | 48.25237 | 48252.37 | 0.9909639 | 965.0473 | 0.09909639 | 0.09648838 | 10341.28 | 1060.68 | 0.09448838
16.1953125 | 2.700211 | 48.2402 | 48240.2 | 0.9921236 | 964.8039 | 0.09921236 | 0.09659389 | 10352.83 | 1060.524 | 0.09459389
16.20508 | 2.704477 | 48.2297 | 48229.7 | 0.9933969 | 964.5940625 | 0.09933969 | 0.09670971 | 10365.5 | 1060.417 | 0.09470971
16.21484375 | 2.707574 | 48.24355 | 48243.55 | 0.9946083 | 964.871 | 0.09946083 | 0.0968199 | 10377.56 | 1060.838 | 0.0948199
16.22461 | 2.707087 | 48.25242 | 48252.42 | 0.9957516 | 965.0484375 | 0.09957516 | 0.09692389 | 10388.94 | 1061.143 | 0.09492389
16.234375 | 2.710658 | 48.22749 | 48227.49 | 0.9970496 | 964.5498 | 0.09970496 | 0.09704193 | 10401.86 | 1060.72 | 0.09504193
16.24414 | 2.71004 | 48.21363 | 48213.63 | 0.9981528 | 964.2727 | 0.09981528 | 0.09714224 | 10412.84 | 1060.522 | 0.09514224
16.25390625 | 2.712221 | 48.19658 | 48196.58 | 0.9992959 | 963.9315625 | 0.09992959 | 0.09724616 | 10424.22 | 1060.257 | 0.09524616
16.26367 | 2.714032 | 48.191 | 48191 | 1.000499 | 963.82 | 0.1000499 | 0.09735552 | 10436.19 | 1060.25 | 0.09535552
16.2734375 | 2.715547 | 48.19607 | 48196.07 | 1.001668 | 963.9215 | 0.1001668 | 0.09746179 | 10447.82 | 1060.474 | 0.09546179
16.2832 | 2.717433 | 48.18771 | 48187.71 | 1.002749 | 963.7541 | 0.1002749 | 0.09756005 | 10458.57 | 1060.394 | 0.09556005
16.29296875 | 2.718668 | 48.19551 | 48195.51 | 1.00397 | 963.9102 | 0.100397 | 0.09767106 | 10470.72 | 1060.684 | 0.09567106
16.30273 | 2.719598 | 48.18104 | 48181.04 | 1.005081 | 963.6208 | 0.1005081 | 0.09777202 | 10481.77 | 1060.473 | 0.09577202
16.3125 | 2.721833 | 48.19859375 | 48198.59375 | 1.006343 | 963.971875 | 0.1006343 | 0.09788669 | 10494.32 | 1060.981 | 0.09588669
16.32227 | 2.723454 | 48.19082 | 48190.82 | 1.007587 | 963.8165 | 0.1007587 | 0.09799965 | 10506.68 | 1060.929 | 0.09599965
16.33203125 | 2.725334 | 48.18233 | 48182.33 | 1.008678 | 963.6465625 | 0.1008678 | 0.09809876 | 10517.53 | 1060.847 | 0.09609876
16.3418 | 2.726896 | 48.17973 | 48179.73 | 1.009864 | 963.5946875 | 0.1009864 | 0.09820653 | 10529.32 | 1060.905 | 0.09620653
16.3515625 | 2.728078 | 48.20305 | 48203.05 | 1.011132 | 964.0609375 | 0.1011132 | 0.0983217 | 10541.93 | 1061.54 | 0.0963217
16.36133 | 2.729842 | 48.18714 | 48187.14 | 1.012256 | 963.7427 | 0.1012256 | 0.09842377 | 10553.1 | 1061.298 | 0.09642377
16.37109375 | 2.732351 | 48.17809 | 48178.09 | 1.013436 | 963.5617 | 0.1013436 | 0.09853085 | 10564.82 | 1061.212 | 0.09653085
16.38086 | 2.733128 | 48.17296875 | 48172.96875 | 1.014672 | 963.459375 | 0.1014672 | 0.09864311 | 10577.1 | 1061.219 | 0.09664311
16.390625 | 2.733982 | 48.1525 | 48152.5 | 1.015869 | 963.05 | 0.1015869 | 0.09875175 | 10589 | 1060.883 | 0.09675175
16.40039 | 2.73672 | 48.1921 | 48192.1 | 1.017087 | 963.842 | 0.1017087 | 0.09886238 | 10601.1 | 1061.873 | 0.09686238
16.41015625 | 2.738373 | 48.18495 | 48184.95 | 1.018336 | 963.6990625 | 0.1018336 | 0.09897571 | 10613.51 | 1061.836 | 0.09697571
16.41992 | 2.738131 | 48.15765 | 48157.65 | 1.019467 | 963.153 | 0.1019467 | 0.09907836 | 10624.74 | 1061.343 | 0.09707836
16.4296875 | 2.739678 | 48.16625 | 48166.25 | 1.020584 | 963.325 | 0.1020584 | 0.09917972 | 10635.83 | 1061.64 | 0.09717972
16.43945 | 2.741659 | 48.15939 | 48159.39 | 1.021887 | 963.1877 | 0.1021887 | 0.09929789 | 10648.77 | 1061.615 | 0.09729789
16.44921875 | 2.744411 | 48.15921 | 48159.21 | 1.023147 | 963.1841 | 0.1023147 | 0.09941221 | 10661.28 | 1061.732 | 0.09741221
16.45898 | 2.744131 | 48.14274 | 48142.74 | 1.024172 | 962.8548 | 0.1024172 | 0.09950525 | 10671.46 | 1061.468 | 0.09750525
16.46875 | 2.747758 | 48.13399 | 48133.99 | 1.025395 | 962.6798 | 0.1025395 | 0.09961619 | 10683.6 | 1061.393 | 0.09761619
16.47852 | 2.747509 | 48.1313 | 48131.3 | 1.026588 | 962.6259375 | 0.1026588 | 0.0997244 | 10695.45 | 1061.448 | 0.0977244
16.48828125 | 2.752271 | 48.13376 | 48133.76 | 1.027751 | 962.6752 | 0.1027751 | 0.09982979 | 10706.98 | 1061.614 | 0.09782979
16.49805 | 2.751617 | 48.11326 | 48113.26 | 1.028875 | 962.2652 | 0.1028875 | 0.09993173 | 10718.14 | 1061.27 | 0.09793173
16.5078125 | 2.752321 | 48.09907 | 48099.07 | 1.030105 | 961.9813 | 0.1030105 | 0.1000432 | 10730.34 | 1061.075 | 0.09804323
16.51758 | 2.754737 | 48.10646 | 48106.46 | 1.031244 | 962.1292 | 0.1031244 | 0.1001465 | 10741.64 | 1061.348 | 0.09814648
16.52734375 | 2.756354 | 48.12429 | 48124.29 | 1.032448 | 962.4857 | 0.1032448 | 0.1002557 | 10753.59 | 1061.857 | 0.09825566
16.53711 | 2.757845 | 48.13851 | 48138.51 | 1.033788 | 962.7702 | 0.1033788 | 0.1003771 | 10766.88 | 1062.3 | 0.09837711
16.546875 | 2.760063 | 48.14589 | 48145.89 | 1.035043 | 962.9179 | 0.1035043 | 0.1004908 | 10779.33 | 1062.584 | 0.09849083
16.55664 | 2.762438 | 48.13952 | 48139.52 | 1.036146 | 962.7903125 | 0.1036146 | 0.1005908 | 10790.27 | 1062.549 | 0.09859076
16.56640625 | 2.762678 | 48.1332 | 48133.2 | 1.037393 | 962.6639 | 0.1037393 | 0.1007038 | 10802.64 | 1062.53 | 0.09870379
16.57617 | 2.76503 | 48.12654 | 48126.54 | 1.038769 | 962.5309 | 0.1038769 | 0.1008285 | 10816.28 | 1062.516 | 0.09882845
16.5859375 | 2.767427 | 48.13912 | 48139.12 | 1.039925 | 962.7823 | 0.1039925 | 0.1009331 | 10827.73 | 1062.904 | 0.09893312
16.5957 | 2.768791 | 48.12507 | 48125.07 | 1.04108 | 962.5014 | 0.104108 | 0.1010378 | 10839.19 | 1062.705 | 0.09903776
16.60546875 | 2.768887 | 48.12171 | 48121.71 | 1.042393 | 962.4341 | 0.1042393 | 0.1011566 | 10852.2 | 1062.758 | 0.09915664
16.61523 | 2.774282 | 48.12101 | 48121.01 | 1.043662 | 962.4202 | 0.1043662 | 0.1012716 | 10864.78 | 1062.864 | 0.09927157
16.625 | 2.771658 | 48.0969375 | 48096.9375 | 1.044796 | 961.93875 | 0.1044796 | 0.1013743 | 10876.02 | 1062.442 | 0.09937427
16.63477 | 2.774875 | 48.12247 | 48122.47 | 1.04615 | 962.4495 | 0.104615 | 0.1014969 | 10889.43 | 1063.136 | 0.09949687
16.64453125 | 2.777104 | 48.11857 | 48118.57 | 1.04752 | 962.3714 | 0.104752 | 0.1016209 | 10903.01 | 1063.182 | 0.09962086
16.6543 | 2.777555 | 48.12654 | 48126.54 | 1.048663 | 962.5309 | 0.1048663 | 0.1017243 | 10914.33 | 1063.468 | 0.0997243
16.6640625 | 2.779625 | 48.12095 | 48120.95 | 1.049955 | 962.4190625 | 0.1049955 | 0.1018412 | 10927.12 | 1063.469 | 0.09984122
16.67383 | 2.780826 | 48.11767 | 48117.67 | 1.051373 | 962.3534375 | 0.1051373 | 0.1019696 | 10941.17 | 1063.533 | 0.09996957
16.68359375 | 2.783616 | 48.09962 | 48099.62 | 1.052484 | 961.9924 | 0.1052484 | 0.1020701 | 10952.17 | 1063.241 | 0.1000701
16.69336 | 2.785634 | 48.08546 | 48085.46 | 1.053606 | 961.7091 | 0.1053606 | 0.1021716 | 10963.28 | 1063.035 | 0.1001716
16.703125 | 2.78606 | 48.07898 | 48078.98 | 1.055034 | 961.5796 | 0.1055034 | 0.1023008 | 10977.42 | 1063.03 | 0.1003008
16.71289 | 2.787919 | 48.0948 | 48094.8 | 1.056258 | 961.8961 | 0.1056258 | 0.1024115 | 10989.53 | 1063.497 | 0.1004115
16.72265625 | 2.790399 | 48.08118 | 48081.18 | 1.057408 | 961.6235 | 0.1057408 | 0.1025155 | 11000.92 | 1063.306 | 0.1005155
16.73242 | 2.791674 | 48.0672 | 48067.2 | 1.058734 | 961.3440625 | 0.1058734 | 0.1026354 | 11014.05 | 1063.125 | 0.1006354
16.7421875 | 2.793431 | 48.06839 | 48068.39 | 1.060011 | 961.3679 | 0.1060011 | 0.1027509 | 11026.69 | 1063.274 | 0.1007509
16.75195 | 2.794047 | 48.06517 | 48065.17 | 1.061247 | 961.3034375 | 0.1061247 | 0.1028626 | 11038.91 | 1063.321 | 0.1008626
16.76171875 | 2.79607 | 48.054875 | 48054.875 | 1.062531 | 961.0975 | 0.1062531 | 0.1029787 | 11051.61 | 1063.217 | 0.1009787
16.77148 | 2.798255 | 48.0642 | 48064.2 | 1.063845 | 961.2839 | 0.1063845 | 0.1030975 | 11064.62 | 1063.55 | 0.1010975
16.78125 | 2.799592 | 48.05364 | 48053.64 | 1.065083 | 961.0728125 | 0.1065083 | 0.1032094 | 11076.87 | 1063.435 | 0.1012094
16.79102 | 2.801695 | 48.06273 | 48062.73 | 1.066299 | 961.2546875 | 0.1066299 | 0.1033193 | 11088.89 | 1063.753 | 0.1013193
16.80078125 | 2.802974 | 48.06143 | 48061.43 | 1.067644 | 961.2285 | 0.1067644 | 0.1034408 | 11102.19 | 1063.853 | 0.1014408
16.81055 | 2.804391 | 48.05545 | 48055.45 | 1.068935 | 961.1089 | 0.1068935 | 0.1035575 | 11114.96 | 1063.845 | 0.1015575
16.8203125 | 2.806647 | 48.06273 | 48062.73 | 1.07018 | 961.2546875 | 0.107018 | 0.1036699 | 11127.27 | 1064.126 | 0.1016699
16.83008 | 2.807428 | 48.04433 | 48044.33 | 1.071421 | 960.8865625 | 0.1071421 | 0.103782 | 11139.54 | 1063.838 | 0.101782
16.83984375 | 2.80848 | 48.04746875 | 48047.46875 | 1.072829 | 960.949375 | 0.1072829 | 0.1039092 | 11153.45 | 1064.043 | 0.1019092
16.84961 | 2.811663 | 48.05559 | 48055.59 | 1.074126 | 961.1117 | 0.1074126 | 0.1040263 | 11166.27 | 1064.347 | 0.1020263
16.859375 | 2.811918 | 48.05157 | 48051.57 | 1.075398 | 961.0315 | 0.1075398 | 0.1041412 | 11178.84 | 1064.381 | 0.1021412
16.86914 | 2.813139 | 48.07359375 | 48073.59375 | 1.076745 | 961.471875 | 0.1076745 | 0.1042628 | 11192.15 | 1064.998 | 0.1022628
16.87890625 | 2.818009 | 48.03493 | 48034.93 | 1.07806 | 960.6986 | 0.107806 | 0.1043815 | 11205.14 | 1064.268 | 0.1023815
16.88867 | 2.816951 | 48.02352 | 48023.52 | 1.079382 | 960.4705 | 0.1079382 | 0.1045008 | 11218.2 | 1064.142 | 0.1025008
16.8984375 | 2.821386 | 48.04093 | 48040.93 | 1.080684 | 960.8185 | 0.1080684 | 0.1046183 | 11231.06 | 1064.653 | 0.1026183
16.9082 | 2.821912 | 48.02571 | 48025.71 | 1.082024 | 960.5141 | 0.1082024 | 0.1047392 | 11244.3 | 1064.444 | 0.1027392
16.91796875 | 2.822165 | 48.00086 | 48000.86 | 1.083226 | 960.0173 | 0.1083226 | 0.1048477 | 11256.16 | 1064.009 | 0.1028477
16.92773 | 2.823968 | 48.00255 | 48002.55 | 1.084438 | 960.0511 | 0.1084438 | 0.1049571 | 11268.14 | 1064.163 | 0.1029571
16.9375 | 2.826352 | 47.98306 | 47983.06 | 1.08576 | 959.6612 | 0.108576 | 0.1050763 | 11281.19 | 1063.857 | 0.1030763
16.94727 | 2.82836 | 47.9974 | 47997.4 | 1.087148 | 959.948 | 0.1087148 | 0.1052015 | 11294.89 | 1064.309 | 0.1032015
16.95703125 | 2.829023 | 48.01064 | 48010.64 | 1.088376 | 960.2127 | 0.1088376 | 0.1053123 | 11307.01 | 1064.72 | 0.1033123
16.9668 | 2.830449 | 48.00152 | 48001.52 | 1.089775 | 960.0303125 | 0.1089775 | 0.1054384 | 11320.81 | 1064.652 | 0.1034384
16.9765625 | 2.833164 | 47.98648 | 47986.48 | 1.091052 | 959.7295 | 0.1091052 | 0.1055536 | 11333.42 | 1064.441 | 0.1035536
16.98633 | 2.833493 | 47.96643 | 47966.43 | 1.09226 | 959.3286 | 0.109226 | 0.1056625 | 11345.34 | 1064.112 | 0.1036625
16.99609375 | 2.835312 | 47.96054 | 47960.54 | 1.093473 | 959.2109 | 0.1093473 | 0.1057718 | 11357.3 | 1064.098 | 0.1037718
17.00586 | 2.837455 | 47.98318 | 47983.18 | 1.094948 | 959.6635 | 0.1094948 | 0.1059048 | 11371.86 | 1064.742 | 0.1039048
17.015625 | 2.838111 | 47.96509 | 47965.09 | 1.096201 | 959.3018 | 0.1096201 | 0.1060177 | 11384.22 | 1064.461 | 0.1040177
17.02539 | 2.841623 | 47.97434375 | 47974.34375 | 1.097389 | 959.486875 | 0.1097389 | 0.1061248 | 11395.94 | 1064.78 | 0.1041248
17.03515625 | 2.843738 | 47.96121 | 47961.21 | 1.098728 | 959.2243 | 0.1098728 | 0.1062454 | 11409.14 | 1064.617 | 0.1042454
17.04492 | 2.845071 | 47.9532 | 47953.2 | 1.100072 | 959.064 | 0.1100072 | 0.1063665 | 11422.39 | 1064.568 | 0.1043665
17.0546875 | 2.84515 | 47.94568 | 47945.68 | 1.101249 | 958.9136 | 0.1101249 | 0.1064725 | 11434 | 1064.514 | 0.1044725
17.06445 | 2.845642 | 47.94866 | 47948.66 | 1.102598 | 958.9732 | 0.1102598 | 0.106594 | 11447.29 | 1064.709 | 0.104594
17.07421875 | 2.848479 | 47.9455 | 47945.5 | 1.104028 | 958.9099 | 0.1104028 | 0.1067229 | 11461.39 | 1064.776 | 0.1047229
17.08398 | 2.850233 | 47.9543 | 47954.3 | 1.105244 | 959.086 | 0.1105244 | 0.1068323 | 11473.38 | 1065.088 | 0.1048323
17.09375 | 2.851845 | 47.95775 | 47957.75 | 1.106565 | 959.1551 | 0.1106565 | 0.1069513 | 11486.39 | 1065.292 | 0.1049513
17.10352 | 2.853315 | 47.93394 | 47933.94 | 1.107973 | 958.6788 | 0.1107973 | 0.1070781 | 11500.27 | 1064.898 | 0.1050781
17.11328125 | 2.855828 | 47.92807 | 47928.07 | 1.109187 | 958.5613 | 0.1109187 | 0.1071873 | 11512.23 | 1064.884 | 0.1051873
17.12305 | 2.856515 | 47.91159375 | 47911.59375 | 1.110363 | 958.231875 | 0.1110363 | 0.1072932 | 11523.82 | 1064.63 | 0.1052932
17.1328125 | 2.858238 | 47.90793 | 47907.93 | 1.111716 | 958.1587 | 0.1111716 | 0.107415 | 11537.14 | 1064.679 | 0.105415
17.14258 | 2.859873 | 47.91561 | 47915.61 | 1.113118 | 958.3123 | 0.1113118 | 0.1075411 | 11550.95 | 1064.984 | 0.1055411
17.15234375 | 2.860548 | 47.8980625 | 47898.0625 | 1.114238 | 957.96125 | 0.1114238 | 0.1076419 | 11561.98 | 1064.701 | 0.1056419
17.16211 | 2.862918 | 47.92228 | 47922.28 | 1.115621 | 958.4455 | 0.1115621 | 0.1077664 | 11575.6 | 1065.372 | 0.1057664
17.171875 | 2.86482 | 47.908 | 47908 | 1.117038 | 958.1601 | 0.1117038 | 0.1078938 | 11589.55 | 1065.19 | 0.1058938
17.18164 | 2.866696 | 47.89836 | 47898.36 | 1.118213 | 957.9671 | 0.1118213 | 0.1079995 | 11601.12 | 1065.088 | 0.1059995
17.19140625 | 2.867767 | 47.89368 | 47893.68 | 1.119507 | 957.8737 | 0.1119507 | 0.1081158 | 11613.85 | 1065.108 | 0.1061158
17.20117 | 2.869312 | 47.9128 | 47912.8 | 1.12101 | 958.2561 | 0.112101 | 0.108251 | 11628.64 | 1065.678 | 0.106251
17.2109375 | 2.871811 | 47.92769 | 47927.69 | 1.122408 | 958.5538 | 0.1122408 | 0.1083768 | 11642.4 | 1066.143 | 0.1063768
17.2207 | 2.872859 | 47.92211 | 47922.11 | 1.123692 | 958.4421875 | 0.1123692 | 0.1084921 | 11655.03 | 1066.142 | 0.1064921
17.23046875 | 2.875009 | 47.92063 | 47920.63 | 1.125097 | 958.4127 | 0.1125097 | 0.1086184 | 11668.85 | 1066.243 | 0.1066184
17.24023 | 2.877238 | 47.896125 | 47896.125 | 1.126446 | 957.9225 | 0.1126446 | 0.1087397 | 11682.13 | 1065.827 | 0.1067397
17.25 | 2.878213 | 47.87604 | 47876.04 | 1.127701 | 957.5207 | 0.1127701 | 0.1088525 | 11694.47 | 1065.5 | 0.1068525
17.25977 | 2.879685 | 47.86605 | 47866.05 | 1.128993 | 957.3209375 | 0.1128993 | 0.1089686 | 11707.18 | 1065.402 | 0.1069686
17.26953125 | 2.88135 | 47.84887 | 47848.87 | 1.130287 | 956.9773 | 0.1130287 | 0.1090849 | 11719.91 | 1065.143 | 0.1070849
17.2793 | 2.881819 | 47.86365 | 47863.65 | 1.1317 | 957.273 | 0.11317 | 0.1092118 | 11733.79 | 1065.608 | 0.1072118
17.2890625 | 2.884629 | 47.88819 | 47888.19 | 1.13304 | 957.7638 | 0.113304 | 0.1093322 | 11746.97 | 1066.282 | 0.1073322
17.29883 | 2.885677 | 47.88002 | 47880.02 | 1.134434 | 957.6004 | 0.1134434 | 0.1094574 | 11760.67 | 1066.234 | 0.1074574
17.30859375 | 2.885617 | 47.85696 | 47856.96 | 1.135812 | 957.1391 | 0.1135812 | 0.1095811 | 11774.22 | 1065.852 | 0.1075811
17.31836 | 2.887608 | 47.884625 | 47884.625 | 1.137219 | 957.6925 | 0.1137219 | 0.1097075 | 11788.05 | 1066.603 | 0.1077075
17.328125 | 2.891353 | 47.86685 | 47866.85 | 1.138582 | 957.337 | 0.1138582 | 0.1098298 | 11801.43 | 1066.338 | 0.1078298
17.33789 | 2.892299 | 47.85631 | 47856.31 | 1.139914 | 957.1262 | 0.1139914 | 0.1099494 | 11814.52 | 1066.23 | 0.1079494
17.34765625 | 2.895223 | 47.863125 | 47863.125 | 1.141293 | 957.2625 | 0.1141293 | 0.1100732 | 11828.07 | 1066.514 | 0.1080732
17.35742 | 2.896272 | 47.84807 | 47848.07 | 1.142769 | 956.9613 | 0.1142769 | 0.1102056 | 11842.57 | 1066.32 | 0.1082056
17.3671875 | 2.898817 | 47.8451 | 47845.1 | 1.14402 | 956.902 | 0.114402 | 0.1103179 | 11854.86 | 1066.373 | 0.1083179
17.37695 | 2.898985 | 47.82532 | 47825.32 | 1.145374 | 956.5064 | 0.1145374 | 0.1104395 | 11868.16 | 1066.062 | 0.1084395
17.38671875 | 2.90155 | 47.82 | 47820 | 1.146733 | 956.4001 | 0.1146733 | 0.1105614 | 11881.5 | 1066.074 | 0.1085614
17.39648 | 2.903171 | 47.84186 | 47841.86 | 1.148197 | 956.8371875 | 0.1148197 | 0.1106927 | 11895.87 | 1066.701 | 0.1086927
17.40625 | 2.904761 | 47.8241 | 47824.1 | 1.149534 | 956.482 | 0.1149534 | 0.1108126 | 11909 | 1066.433 | 0.1088126
17.41602 | 2.906975 | 47.84218 | 47842.18 | 1.150981 | 956.8435 | 0.1150981 | 0.1109424 | 11923.2 | 1066.974 | 0.1089424
17.42578125 | 2.909054 | 47.83099 | 47830.99 | 1.1524 | 956.6198 | 0.11524 | 0.1110696 | 11937.12 | 1066.861 | 0.1090696
17.43555 | 2.90741 | 47.81642 | 47816.42 | 1.153848 | 956.3284375 | 0.1153848 | 0.1111995 | 11951.34 | 1066.674 | 0.1091995
17.4453125 | 2.909423 | 47.81159 | 47811.59 | 1.15517 | 956.2317 | 0.115517 | 0.1113179 | 11964.3 | 1066.693 | 0.1093179
17.45508 | 2.915452 | 47.80423 | 47804.23 | 1.156536 | 956.0846875 | 0.1156536 | 0.1114404 | 11977.71 | 1066.659 | 0.1094404
17.46484375 | 2.915154 | 47.77851 | 47778.51 | 1.157945 | 955.5702 | 0.1157945 | 0.1115667 | 11991.53 | 1066.22 | 0.1095667
17.47461 | 2.915099 | 47.78573 | 47785.73 | 1.159345 | 955.7145 | 0.1159345 | 0.1116922 | 12005.26 | 1066.515 | 0.1096922
17.484375 | 2.91748 | 47.76732 | 47767.32 | 1.160595 | 955.3463 | 0.1160595 | 0.1118041 | 12017.51 | 1066.223 | 0.1098041
17.49414 | 2.917442 | 47.74304 | 47743.04 | 1.161931 | 954.8609 | 0.1161931 | 0.1119239 | 12030.62 | 1065.809 | 0.1099239
17.50390625 | 2.920313 | 47.73452 | 47734.52 | 1.163278 | 954.6903125 | 0.1163278 | 0.1120446 | 12043.83 | 1065.747 | 0.1100446
17.51367 | 2.921763 | 47.73925 | 47739.25 | 1.164549 | 954.7851 | 0.1164549 | 0.1121584 | 12056.29 | 1065.975 | 0.1101584
17.5234375 | 2.923709 | 47.76227 | 47762.27 | 1.165939 | 955.2455 | 0.1165939 | 0.1122829 | 12069.91 | 1066.621 | 0.1102829
17.5332 | 2.926056 | 47.77342 | 47773.42 | 1.167424 | 955.4684 | 0.1167424 | 0.1124159 | 12084.47 | 1067.012 | 0.1104159
17.54296875 | 2.927285 | 47.7688 | 47768.8 | 1.168912 | 955.3759375 | 0.1168912 | 0.1125491 |  | 1067.051 | 0.1105491
17.55273 | 2.928597 | 47.75613 | 47756.13 | 1.170179 | 955.1227 | 0.1170179 | 0.1126625 |  | 1066.889 | 0.1106625
17.5625 | 2.930172 | 47.74168 | 47741.68 | 1.171579 | 954.8337 | 0.1171579 | 0.1127879 |  | 1066.7 | 0.1107879
17.57227 | 2.932406 | 47.7319 | 47731.9 | 1.173023 | 954.638 | 0.1173023 | 0.1129171 |  | 1066.619 | 0.1109171
17.58203125 | 2.933772 | 47.74696 | 47746.96 | 1.174416 | 954.9392 | 0.1174416 | 0.1130418 |  | 1067.089 | 0.1110418
17.5918 | 2.936055 | 47.75393 | 47753.93 | 1.175882 | 955.0787 | 0.1175882 | 0.113173 |  | 1067.385 | 0.111173
17.6015625 | 2.936344 | 47.73446 | 47734.46 | 1.177203 | 954.6891 | 0.1177203 | 0.1132911 |  | 1067.075 | 0.1112911
17.61133 | 2.938697 | 47.73471 | 47734.71 | 1.178691 | 954.6943 | 0.1178691 | 0.1134243 |  | 1067.223 | 0.1114243
17.62109375 | 2.939825 | 47.72377 | 47723.77 | 1.180085 | 954.4755 | 0.1180085 | 0.113549 |  | 1067.112 | 0.111549
17.63086 | 2.941926 | 47.72063 | 47720.63 | 1.181458 | 954.4126 | 0.1181458 | 0.1136718 |  | 1067.172 | 0.1116718
17.640625 | 2.94321 | 47.71373 | 47713.73 | 1.182981 | 954.2746875 | 0.1182981 | 0.113808 |  | 1067.164 | 0.111808
17.65039 | 2.945136 | 47.72593 | 47725.93 | 1.184379 | 954.5186 | 0.1184379 | 0.113933 |  | 1067.57 | 0.111933
17.66015625 | 2.947554 | 47.72032 | 47720.32 | 1.185708 | 954.4065 | 0.1185708 | 0.1140518 |  | 1067.571 | 0.1120518
17.66992 | 2.947254 | 47.69867 | 47698.67 | 1.187191 | 953.9734 | 0.1187191 | 0.1141844 |  | 1067.228 | 0.1121844
17.6796875 | 2.950102 | 47.70334 | 47703.34 | 1.188671 | 954.0667 | 0.1188671 | 0.1143167 |  | 1067.474 | 0.1123167
17.68945 | 2.950324 | 47.68213 | 47682.13 | 1.189949 | 953.6426 | 0.1189949 | 0.1144309 |  | 1067.121 | 0.1124309
17.69921875 | 2.953322 | 47.66225 | 47662.25 | 1.191386 | 953.2451 | 0.1191386 | 0.1145593 |  | 1066.813 | 0.1125593
17.70898 | 2.951364 | 47.66171 | 47661.71 | 1.192779 | 953.2343 | 0.1192779 | 0.1146838 |  | 1066.934 | 0.1126838
17.71875 | 2.957629 | 47.658125 | 47658.125 | 1.194056 | 953.1625 | 0.1194056 | 0.1147978 |  | 1066.975 | 0.1127978
17.72852 | 2.959053 | 47.64338 | 47643.38 | 1.195412 | 952.8677 | 0.1195412 | 0.114919 |  | 1066.775 | 0.112919
17.73828125 | 2.958769 | 47.64358 | 47643.58 | 1.196846 | 952.8716 | 0.1196846 | 0.1150471 |  | 1066.916 | 0.1130471
17.74805 | 2.959783 | 47.63557 | 47635.57 | 1.198243 | 952.7114 | 0.1198243 | 0.1151718 |  | 1066.869 | 0.1131718
17.7578125 | 2.962372 | 47.65843 | 47658.43 | 1.199627 | 953.1686 | 0.1199627 | 0.1152954 |  | 1067.513 | 0.1132954
17.76758 | 2.963981 | 47.65275 | 47652.75 | 1.201086 | 953.055 | 0.1201086 | 0.1154257 |  | 1067.525 | 0.1134257
17.77734375 | 2.965698 | 47.65525 | 47655.25 | 1.202606 | 953.1051 | 0.1202606 | 0.1155614 |  | 1067.726 | 0.1135614
17.78711 | 2.967688 | 47.66043 | 47660.43 | 1.204054 | 953.2085 | 0.1204054 | 0.1156906 |  | 1067.98 | 0.1136906
17.796875 | 2.969795 | 47.64392 | 47643.92 | 1.205416 | 952.8784375 | 0.1205416 | 0.1158122 |  | 1067.74 | 0.1138122
17.80664 | 2.970722 | 47.631125 | 47631.125 | 1.20688 | 952.6225 | 0.120688 | 0.1159427 |  | 1067.593 | 0.1139427
17.81640625 | 2.972317 | 47.63032 | 47630.32 | 1.208369 | 952.6063 | 0.1208369 | 0.1160757 |  | 1067.716 | 0.1140757
17.82617 | 2.973561 | 47.60708 | 47607.08 | 1.2097 | 952.1416 | 0.12097 | 0.1161944 |  | 1067.322 | 0.1141944
17.8359375 | 2.974175 | 47.60386 | 47603.86 | 1.211057 | 952.0771875 | 0.1211057 | 0.1163154 |  | 1067.379 | 0.1143154
17.8457 | 2.977128 | 47.60095 | 47600.95 | 1.212534 | 952.0190625 | 0.1212534 | 0.1164471 |  | 1067.455 | 0.1144471
17.85546875 | 2.980219 | 47.60877 | 47608.77 | 1.214015 | 952.1753125 | 0.1214015 | 0.1165793 |  | 1067.771 | 0.1145793
17.86523 | 2.979749 | 47.6179 | 47617.9 | 1.215315 | 952.358 | 0.1215315 | 0.1166952 |  | 1068.1 | 0.1146952
17.875 | 2.981103 | 47.6105 | 47610.5 | 1.216846 | 952.2099 | 0.1216846 | 0.1168317 |  | 1068.079 | 0.1148317
17.88477 | 2.986453 | 47.60763 | 47607.63 | 1.218419 | 952.1527 | 0.1218419 | 0.1169719 |  | 1068.165 | 0.1149719
17.89453125 | 2.98676 | 47.59985 | 47599.85 | 1.219783 | 951.997 | 0.1219783 | 0.1170935 |  | 1068.12 | 0.1150935
17.9043 | 2.988528 | 47.59687 | 47596.87 | 1.221226 | 951.9374 | 0.1221226 | 0.1172221 |  | 1068.191 | 0.1152221
17.9140625 | 2.988587 | 47.59455 | 47594.55 | 1.222768 | 951.8911 | 0.1222768 | 0.1173594 |  | 1068.285 | 0.1153594
17.92383 | 2.990235 | 47.57816 | 47578.16 | 1.224181 | 951.5633 | 0.1224181 | 0.1174854 |  | 1068.052 | 0.1154854
17.93359375 | 2.991703 | 47.56735 | 47567.35 | 1.225559 | 951.347 | 0.1225559 | 0.1176082 |  | 1067.94 | 0.1156082
17.94336 | 2.992854 | 47.56536 | 47565.36 | 1.227068 | 951.3073 | 0.1227068 | 0.1177425 |  | 1068.039 | 0.1157425
17.953125 | 2.994494 | 47.54571 | 47545.71 | 1.228591 | 950.9143 | 0.1228591 | 0.1178782 |  | 1067.743 | 0.1158782
17.96289 | 2.996707 | 47.55553 | 47555.53 | 1.229975 | 951.1105 | 0.1229975 | 0.1180015 |  | 1068.095 | 0.1160015
17.97265625 | 2.998558 | 47.557875 | 47557.875 | 1.231299 | 951.1575 | 0.1231299 | 0.1181194 |  | 1068.273 | 0.1161194
17.98242 | 3.000011 | 47.54854 | 47548.54 | 1.232924 | 950.9708 | 0.1232924 | 0.118264 |  | 1068.218 | 0.116264
17.9921875 | 3.002058 | 47.52825 | 47528.25 | 1.234337 | 950.5649 | 0.1234337 | 0.1183898 |  | 1067.897 | 0.1163898
18.00195 | 3.00262 | 47.51295 | 47512.95 | 1.235658 | 950.259 | 0.1235658 | 0.1185074 |  | 1067.678 | 0.1165074
18.01171875 | 3.003676 | 47.51204 | 47512.04 | 1.237137 | 950.2407 | 0.1237137 | 0.118639 |  | 1067.799 | 0.116639
18.02148 | 3.005146 | 47.51067 | 47510.67 | 1.238666 | 950.2134 | 0.1238666 | 0.118775 |  | 1067.913 | 0.116775
18.03125 | 3.006843 | 47.49425 | 47494.25 | 1.240014 | 949.8851 | 0.1240014 | 0.118895 |  | 1067.672 | 0.116895
18.04102 | 3.008561 | 47.50571875 | 47505.71875 | 1.241375 | 950.114375 | 0.1241375 | 0.1190161 |  | 1068.059 | 0.1170161
18.05078125 | 3.009809 | 47.51568 | 47515.68 | 1.243 | 950.3136 | 0.1243 | 0.1191606 |  | 1068.438 | 0.1171606
18.06055 | 3.012471 | 47.50927 | 47509.27 | 1.244555 | 950.1855 | 0.1244555 | 0.1192989 |  | 1068.441 | 0.1172989
18.0703125 | 3.015335 | 47.52848 | 47528.48 | 1.245957 | 950.5696875 | 0.1245957 | 0.1194236 |  | 1069.007 | 0.1174236
18.08008 | 3.017169 | 47.54764 | 47547.64 | 1.247584 | 950.9527 | 0.1247584 | 0.1195682 |  | 1069.592 | 0.1175682
18.08984375 | 3.019743 | 47.53525 | 47535.25 | 1.249271 | 950.705 | 0.1249271 | 0.1197183 |  | 1069.474 | 0.1177183
18.09961 | 3.021416 | 47.54471 | 47544.71 | 1.250803 | 950.8942 | 0.1250803 | 0.1198545 |  | 1069.832 | 0.1178545
18.109375 | 3.023422 | 47.5484 | 47548.4 | 1.252352 | 950.968 | 0.1252352 | 0.1199921 |  | 1070.063 | 0.1179921
18.11914 | 3.025603 | 47.50995 | 47509.95 | 1.253908 | 950.1989 | 0.1253908 | 0.1201304 |  | 1069.345 | 0.1181304
18.12890625 | 3.023216 | 47.46717 | 47467.17 | 1.255444 | 949.3434 | 0.1255444 | 0.1202668 |  | 1068.528 | 0.1182668
18.13867 | 3.024691 | 47.46695 | 47466.95 | 1.256986 | 949.3390625 | 0.1256986 | 0.1204039 |  | 1068.67 | 0.1184039
18.1484375 | 3.027047 | 47.45765 | 47457.65 | 1.258404 | 949.153 | 0.1258404 | 0.1205298 |  | 1068.595 | 0.1185298
18.1582 | 3.0319 | 47.45592 | 47455.92 | 1.259935 | 949.1184 | 0.1259935 | 0.1206657 |  | 1068.701 | 0.1186657
18.16796875 | 3.031819 | 47.43718 | 47437.18 | 1.26142 | 948.7437 | 0.126142 | 0.1207976 |  | 1068.42 | 0.1187976
18.17773 | 3.032023 | 47.44043 | 47440.43 | 1.262901 | 948.8085 | 0.1262901 | 0.1209292 |  | 1068.634 | 0.1189292
18.1875 | 3.034617 | 47.42890625 | 47428.90625 | 1.264418 | 948.578125 | 0.1264418 | 0.1210639 |  | 1068.518 | 0.1190639
18.19727 | 3.036317 | 47.4255 | 47425.5 | 1.265947 | 948.51 | 0.1265947 | 0.1211996 |  | 1068.586 | 0.1191996
18.20703125 | 3.038047 | 47.42053125 | 47420.53125 | 1.267455 | 948.410625 | 0.1267455 | 0.1213334 |  | 1068.617 | 0.1193334
18.2168 | 3.039981 | 47.41534 | 47415.34 | 1.268952 | 948.3068 | 0.1268952 | 0.1214662 |  | 1068.642 | 0.1194662
18.2265625 | 3.04184 | 47.40971 | 47409.71 | 1.2704 | 948.1942 | 0.12704 | 0.1215947 |  | 1068.653 | 0.1195947
18.23633 | 3.042494 | 47.40631 | 47406.31 | 1.271938 | 948.1262 | 0.1271938 | 0.1217312 |  | 1068.722 | 0.1197312
18.24609375 | 3.04396 | 47.40001 | 47400.01 | 1.273498 | 948.0002 | 0.1273498 | 0.1218695 |  | 1068.728 | 0.1198695
18.25586 | 3.046002 | 47.39715 | 47397.15 | 1.27502 | 947.943 | 0.127502 | 0.1220046 |  | 1068.808 | 0.1200046
18.265625 | 3.047211 | 47.39267 | 47392.67 | 1.276542 | 947.8534 | 0.1276542 | 0.1221396 |  | 1068.851 | 0.1201396
18.27539 | 3.048691 | 47.38185 | 47381.85 | 1.278016 | 947.637 | 0.1278016 | 0.1222703 |  | 1068.747 | 0.1202703
18.28515625 | 3.051801 | 47.38796 | 47387.96 | 1.279647 | 947.7591 | 0.1279647 | 0.1224148 |  | 1069.039 | 0.1204148
18.29492 | 3.054303 | 47.37412 | 47374.12 | 1.281127 | 947.4823 | 0.1281127 | 0.122546 |  | 1068.867 | 0.120546
18.3046875 | 3.052898 | 47.34861 | 47348.61 | 1.282533 | 946.9723 | 0.1282533 | 0.1226707 |  | 1068.425 | 0.1206707
18.31445 | 3.055179 | 47.34484 | 47344.84 | 1.284065 | 946.8968 | 0.1284065 | 0.1228065 |  | 1068.485 | 0.1208065
18.32421875 | 3.057383 | 47.33788 | 47337.88 | 1.285637 | 946.7577 | 0.1285637 | 0.1229458 |  | 1068.476 | 0.1209458
18.33398 | 3.058374 | 47.35092 | 47350.92 | 1.287076 | 947.0184375 | 0.1287076 | 0.1230733 |  | 1068.907 | 0.1210733
18.34375 | 3.059809 | 47.34086 | 47340.86 | 1.288631 | 946.8171 | 0.1288631 | 0.1232111 |  | 1068.827 | 0.1212111
18.35352 | 3.062448 | 47.33889 | 47338.89 | 1.290173 | 946.7779 | 0.1290173 | 0.1233476 |  | 1068.929 | 0.1213476
18.36328125 | 3.063916 | 47.34412 | 47344.12 | 1.29168 | 946.8824 | 0.129168 | 0.1234811 |  | 1069.189 | 0.1214811
18.37305 | 3.066116 | 47.3353 | 47335.3 | 1.293322 | 946.7059375 | 0.1293322 | 0.1236265 |  | 1069.145 | 0.1216265
18.3828125 | 3.067322 | 47.32754 | 47327.54 | 1.294838 | 946.5509 | 0.1294838 | 0.1237607 |  | 1069.114 | 0.1217607
18.39258 | 3.069459 | 47.31347 | 47313.47 | 1.29632 | 946.2695 | 0.129632 | 0.1238919 |  | 1068.936 | 0.1218919
18.40234375 | 3.070415 | 47.29258 | 47292.58 | 1.297762 | 945.8515625 | 0.1297762 | 0.1240196 |  | 1068.601 | 0.1220196
18.41211 | 3.071317 | 47.31573 | 47315.73 | 1.299375 | 946.3146 | 0.1299375 | 0.1241623 |  | 1069.276 | 0.1221623
18.421875 | 3.074181 | 47.31311 | 47313.11 | 1.300928 | 946.2621875 | 0.1300928 | 0.1242998 |  | 1069.364 | 0.1222998
18.43164 | 3.075659 | 47.2961 | 47296.1 | 1.302399 | 945.922 | 0.1302399 | 0.1244299 |  | 1069.119 | 0.1224299
18.44140625 | 3.077812 | 47.3006875 | 47300.6875 | 1.303991 | 946.01375 | 0.1303991 | 0.1245707 |  | 1069.373 | 0.1225707
18.45117 | 3.078653 | 47.26628 | 47266.28 | 1.305596 | 945.3255 | 0.1305596 | 0.1247127 |  | 1068.747 | 0.1227127
18.4609375 | 3.080636 | 47.25815625 | 47258.15625 | 1.307095 | 945.163125 | 0.1307095 | 0.1248453 |  | 1068.705 | 0.1228453
18.4707 | 3.081928 | 47.260875 | 47260.875 | 1.308584 | 945.2175 | 0.1308584 | 0.124977 |  | 1068.907 | 0.122977
18.48046875 | 3.084157 | 47.27379 | 47273.79 | 1.310216 | 945.4759 | 0.1310216 | 0.1251213 |  | 1069.354 | 0.1231213
18.49023 | 3.085941 | 47.27781 | 47277.81 | 1.311778 | 945.5562 | 0.1311778 | 0.1252594 |  | 1069.592 | 0.1232594
18.5 | 3.086388 | 47.24884 | 47248.84 | 1.313306 | 944.9768 | 0.1313306 | 0.1253944 |  | 1069.081 | 0.1233944
18.50977 | 3.089657 | 47.25318 | 47253.18 | 1.315021 | 945.0636 | 0.1315021 | 0.125546 |  | 1069.341 | 0.123546
18.51953125 | 3.090078 | 47.24952 | 47249.52 | 1.316539 | 944.9903125 | 0.1316539 | 0.1256802 |  | 1069.402 | 0.1236802
18.5293 | 3.093545 | 47.24764 | 47247.64 | 1.318128 | 944.9528125 | 0.1318128 | 0.1258206 |  | 1069.51 | 0.1238206
18.5390625 | 3.091972 | 47.23032 | 47230.32 | 1.319665 | 944.6065 | 0.1319665 | 0.1259563 |  | 1069.263 | 0.1239563
18.54883 | 3.098129 | 47.23891 | 47238.91 | 1.321311 | 944.7783 | 0.1321311 | 0.1261018 |  | 1069.613 | 0.1241018
18.55859375 | 3.097493 | 47.21085 | 47210.85 | 1.322816 | 944.217 | 0.1322816 | 0.1262347 |  | 1069.119 | 0.1242347
18.56836 | 3.100383 | 47.19735 | 47197.35 | 1.324345 | 943.947 | 0.1324345 | 0.1263698 |  | 1068.958 | 0.1243698
18.578125 | 3.099772 | 47.18336 | 47183.36 | 1.325898 | 943.6671875 | 0.1325898 | 0.1265068 |  | 1068.788 | 0.1245068
18.58789 | 3.102125 | 47.1788125 | 47178.8125 | 1.327457 | 943.57625 | 0.1327457 | 0.1266445 |  | 1068.832 | 0.1246445
18.59765625 | 3.102364 | 47.17222 | 47172.22 | 1.328903 | 943.4445 | 0.1328903 | 0.1267722 |  | 1068.819 | 0.1247722
18.60742 | 3.104636 | 47.17175 | 47171.75 | 1.330491 | 943.435 | 0.1330491 | 0.1269123 |  | 1068.958 | 0.1249123
18.6171875 | 3.105785 | 47.15928125 | 47159.28125 | 1.332133 | 943.185625 | 0.1332133 | 0.1270572 |  | 1068.83 | 0.1250572
18.62695 | 3.10735 | 47.14379 | 47143.79 | 1.333643 | 942.8759 | 0.1333643 | 0.1271905 |  | 1068.622 | 0.1251905
18.63671875 | 3.108825 | 47.11388 | 47113.88 | 1.335081 | 942.2777 | 0.1335081 | 0.1273174 |  | 1068.079 | 0.1253174
18.64648 | 3.109206 | 47.12902 | 47129.02 | 1.336569 | 942.5805 | 0.1336569 | 0.1274486 |  | 1068.563 | 0.1254486
18.65625 | 3.112137 | 47.11478125 | 47114.78125 | 1.338092 | 942.295625 | 0.1338092 | 0.1275829 |  | 1068.383 | 0.1255829
18.66602 | 3.113936 | 47.12832 | 47128.32 | 1.339726 | 942.5663 | 0.1339726 | 0.1277271 |  | 1068.844 | 0.1257271
18.67578125 | 3.115073 | 47.12847 | 47128.47 | 1.341212 | 942.5695 | 0.1341212 | 0.1278581 |  | 1068.988 | 0.1258581
18.68555 | 3.116405 | 47.10616 | 47106.16 | 1.342784 | 942.1232 | 0.1342784 | 0.1279967 |  | 1068.63 | 0.1259967
18.6953125 | 3.118253 | 47.09301 | 47093.01 | 1.344292 | 941.8602 | 0.1344292 | 0.1281296 |  | 1068.474 | 0.1261296
18.70508 | 3.120561 | 47.11596 | 47115.96 | 1.345857 | 942.3191 | 0.1345857 | 0.1282676 |  | 1069.142 | 0.1262676
18.71484375 | 3.123066 | 47.10856 | 47108.56 | 1.347443 | 942.1712 | 0.1347443 | 0.1284074 |  | 1069.123 | 0.1264074
18.72461 | 3.122608 | 47.1101 | 47110.1 | 1.349081 | 942.202 | 0.1349081 | 0.1285517 |  | 1069.313 | 0.1265517
18.734375 | 3.126019 | 47.11724 | 47117.24 | 1.350704 | 942.3448 | 0.1350704 | 0.1286946 |  | 1069.628 | 0.1266946
18.74414 | 3.12777 | 47.1154375 | 47115.4375 | 1.352306 | 942.30875 | 0.1352306 | 0.1288358 |  | 1069.738 | 0.1268358
18.75390625 | 3.129399 | 47.10631 | 47106.31 | 1.353876 | 942.1262 | 0.1353876 | 0.128974 |  | 1069.678 | 0.126974
18.76367 | 3.130265 | 47.08534 | 47085.34 | 1.35552 | 941.7067 | 0.135552 | 0.1291189 |  | 1069.357 | 0.1271189
18.7734375 | 3.132518 | 47.09099 | 47090.99 | 1.357283 | 941.8198 | 0.1357283 | 0.1292742 |  | 1069.651 | 0.1272742
18.7832 | 3.134704 | 47.08468 | 47084.68 | 1.358846 | 941.6936 | 0.1358846 | 0.1294118 |  | 1069.655 | 0.1274118
18.79296875 | 3.136417 | 47.07798 | 47077.98 | 1.360387 | 941.5596 | 0.1360387 | 0.1295474 |  | 1069.648 | 0.1275474
18.80273 | 3.136545 | 47.06339 | 47063.39 | 1.362002 | 941.2679 | 0.1362002 | 0.1296895 |  | 1069.469 | 0.1276895
18.8125 | 3.138885 | 47.05305 | 47053.05 | 1.363681 | 941.0609375 | 0.1363681 | 0.1298373 |  | 1069.392 | 0.1278373
18.82227 | 3.14075 | 47.04438 | 47044.38 | 1.365358 | 940.8876 | 0.1365358 | 0.1299848 |  | 1069.352 | 0.1279848
18.83203125 | 3.142296 | 47.04444 | 47044.44 | 1.366905 | 940.8888 | 0.1366905 | 0.130121 |  | 1069.499 | 0.128121
18.8418 | 3.143393 | 47.02662 | 47026.62 | 1.368532 | 940.5323 | 0.1368532 | 0.1302641 |  | 1069.247 | 0.1282641
18.8515625 | 3.145122 | 47.00982 | 47009.82 | 1.370062 | 940.1963 | 0.1370062 | 0.1303987 |  | 1069.009 | 0.1283987
18.86133 | 3.146693 | 46.99511 | 46995.11 | 1.371588 | 939.9021875 | 0.1371588 | 0.1305329 |  | 1068.818 | 0.1285329
18.87109375 | 3.148387 | 46.98679 | 46986.79 | 1.373178 | 939.7358 | 0.1373178 | 0.1306727 |  | 1068.778 | 0.1286727
18.88086 | 3.150223 | 47.00043 | 47000.43 | 1.374789 | 940.0086 | 0.1374789 | 0.1308143 |  | 1069.24 | 0.1288143
18.890625 | 3.151964 | 46.99586 | 46995.86 | 1.376455 | 939.9171 | 0.1376455 | 0.1309608 |  | 1069.292 | 0.1289608
18.90039 | 3.152499 | 46.99186 | 46991.86 | 1.378127 | 939.8373 | 0.1378127 | 0.1311078 |  | 1069.359 | 0.1291078
18.91015625 | 3.155592 | 46.99971 | 46999.71 | 1.37968 | 939.9942 | 0.137968 | 0.1312442 |  | 1069.683 | 0.1292442
18.91992 | 3.158744 | 46.99793 | 46997.93 | 1.381277 | 939.9587 | 0.1381277 | 0.1313846 |  | 1069.793 | 0.1293846
18.9296875 | 3.158334 | 46.96545 | 46965.45 | 1.382919 | 939.3090625 | 0.1382919 | 0.1315288 |  | 1069.208 | 0.1295288
18.93945 | 3.160094 | 46.94798 | 46947.98 | 1.384558 | 938.9596875 | 0.1384558 | 0.1316728 |  | 1068.964 | 0.1296728
18.94921875 | 3.160821 | 46.93313 | 46933.13 | 1.38609 | 938.6626 | 0.138609 | 0.1318073 |  | 1068.77 | 0.1298073
18.95898 | 3.162003 | 46.93707 | 46937.07 | 1.38767 | 938.7414 | 0.138767 | 0.1319461 |  | 1069.008 | 0.1299461
18.96875 | 3.163291 | 46.94732 | 46947.32 | 1.389354 | 938.9463 | 0.1389354 | 0.132094 |  | 1069.399 | 0.130094
18.97852 | 3.168391 | 46.93758 | 46937.58 | 1.391025 | 938.7516 | 0.1391025 | 0.1322407 |  | 1069.334 | 0.1302407
18.98828125 | 3.165589 | 46.91254 | 46912.54 | 1.392517 | 938.2508 | 0.1392517 | 0.1323717 |  | 1068.904 | 0.1303717
18.99805 | 3.168039 | 46.91603 | 46916.03 | 1.394169 | 938.3205 | 0.1394169 | 0.1325167 |  | 1069.138 | 0.1305167
19.0078125 | 3.172249 | 46.91026 | 46910.26 | 1.395817 | 938.2052 | 0.1395817 | 0.1326613 |  | 1069.162 | 0.1306613
19.01758 | 3.172426 | 46.89596 | 46895.96 | 1.397467 | 937.9193 | 0.1397467 | 0.1328061 |  | 1068.99 | 0.1308061
19.02734375 | 3.175464 | 46.8968 | 46896.8 | 1.399073 | 937.9361 | 0.1399073 | 0.1329469 |  | 1069.16 | 0.1309469
19.03711 | 3.176135 | 46.88883 | 46888.83 | 1.400648 | 937.7766 | 0.1400648 | 0.1330851 |  | 1069.126 | 0.1310851
19.046875 | 3.176822 | 46.89364 | 46893.64 | 1.402338 | 937.8729 | 0.1402338 | 0.1332333 |  | 1069.394 | 0.1312333
19.05664 | 3.179369 | 46.89032 | 46890.32 | 1.404014 | 937.8065 | 0.1404014 | 0.1333803 |  | 1069.476 | 0.1313803
19.06640625 | 3.181505 | 46.87909 | 46879.09 | 1.405635 | 937.5817 | 0.1405635 | 0.1335224 |  | 1069.371 | 0.1315224
19.07617 | 3.182824 | 46.84782 | 46847.82 | 1.407241 | 936.9565 | 0.1407241 | 0.1336632 |  | 1068.809 | 0.1316632
19.0859375 | 3.184038 | 46.8308 | 46830.8 | 1.408869 | 936.616 | 0.1408869 | 0.1338059 |  | 1068.573 | 0.1318059
19.0957 | 3.184797 | 46.84699 | 46846.99 | 1.410485 | 936.9398 | 0.1410485 | 0.1339476 |  | 1069.094 | 0.1319476
19.10546875 | 3.187938 | 46.84282 | 46842.82 | 1.412105 | 936.8565 | 0.1412105 | 0.1340895 |  | 1069.15 | 0.1320895
19.11523 | 3.187531 | 46.8252 | 46825.2 | 1.413703 | 936.5039 | 0.1413703 | 0.1342295 |  | 1068.898 | 0.1322295
19.125 | 3.191786 | 46.81292 | 46812.92 | 1.415342 | 936.2584 | 0.1415342 | 0.1343732 |  | 1068.771 | 0.1323732
19.13477 | 3.189252 | 46.80764 | 46807.64 | 1.416978 | 936.1528125 | 0.1416978 | 0.1345164 |  | 1068.804 | 0.1325164
19.14453125 | 3.192995 | 46.81923 | 46819.23 | 1.418632 | 936.3846875 | 0.1418632 | 0.1346613 |  | 1069.223 | 0.1326613
19.1543 | 3.195462 | 46.80890625 | 46808.90625 | 1.420309 | 936.178125 | 0.1420309 | 0.1348081 |  | 1069.144 | 0.1328081
19.1640625 | 3.197545 | 46.81498 | 46814.98 | 1.421944 | 936.2996875 | 0.1421944 | 0.1349514 |  | 1069.436 | 0.1329514
19.17383 | 3.199166 | 46.79154 | 46791.54 | 1.42357 | 935.8307 | 0.142357 | 0.1350937 |  | 1069.053 | 0.1330937
19.18359375 | 3.20103 | 46.77365625 | 46773.65625 | 1.425225 | 935.473125 | 0.1425225 | 0.1352386 |  | 1068.799 | 0.1332386
19.19336 | 3.201544 | 46.7582 | 46758.2 | 1.426784 | 935.164 | 0.1426784 | 0.135375 |  | 1068.592 | 0.133375
19.203125 | 3.203493 | 46.76665 | 46766.65 | 1.428452 | 935.333 | 0.1428452 | 0.1355209 |  | 1068.941 | 0.1335209
19.21289 | 3.205048 | 46.75652 | 46756.52 | 1.430154 | 935.1304 | 0.1430154 | 0.1356699 |  | 1068.868 | 0.1336699
19.22265625 | 3.206709 | 46.7626 | 46762.6 | 1.431792 | 935.252 | 0.1431792 | 0.1358132 |  | 1069.161 | 0.1338132
19.23242 | 3.207827 | 46.74445 | 46744.45 | 1.433441 | 934.8890625 | 0.1433441 | 0.1359574 |  | 1068.9 | 0.1339574
19.2421875 | 3.210268 | 46.74276 | 46742.76 | 1.435039 | 934.8552 | 0.1435039 | 0.1360971 |  | 1069.01 | 0.1340971
19.25195 | 3.211406 | 46.74854 | 46748.54 | 1.436834 | 934.9708 | 0.1436834 | 0.1362541 |  | 1069.311 | 0.1342541
19.26171875 | 3.214461 | 46.72943 | 46729.43 | 1.438544 | 934.5887 | 0.1438544 | 0.1364036 |  | 1069.033 | 0.1344036
19.27148 | 3.214933 | 46.72634 | 46726.34 | 1.440145 | 934.5268 | 0.1440145 | 0.1365436 |  | 1069.112 | 0.1345436
19.28125 | 3.217484 | 46.72193 | 46721.93 | 1.441783 | 934.4386 | 0.1441783 | 0.1366867 |  | 1069.164 | 0.1346867
19.29102 | 3.21833 | 46.7257 | 46725.7 | 1.443559 | 934.514 | 0.1443559 | 0.136842 |  | 1069.417 | 0.134842
19.30078125 | 3.220084 | 46.7119 | 46711.9 | 1.445299 | 934.238 | 0.1445299 | 0.136994 |  | 1069.263 | 0.134994
19.31055 | 3.221767 | 46.68823 | 46688.23 | 1.446946 | 933.7646875 | 0.1446946 | 0.1371379 |  | 1068.875 | 0.1351379
19.3203125 | 3.22268 | 46.6610625 | 46661.0625 | 1.448512 | 933.22125 | 0.1448512 | 0.1372746 |  | 1068.399 | 0.1352746
19.33008 | 3.22428 | 46.65921875 | 46659.21875 | 1.45016 | 933.184375 | 0.145016 | 0.1374186 |  | 1068.511 | 0.1354186
19.33984375 | 3.227293 | 46.664375 | 46664.375 | 1.45193 | 933.2875 | 0.145193 | 0.1375732 |  | 1068.794 | 0.1355732
19.34961 | 3.227797 | 46.6726 | 46672.6 | 1.453606 | 933.452 | 0.1453606 | 0.1377195 |  | 1069.139 | 0.1357195
19.359375 | 3.230663 | 46.66603125 | 46666.03125 | 1.45529 | 933.320625 | 0.145529 | 0.1378666 |  | 1069.146 | 0.1358666
19.36914 | 3.230567 | 46.64942 | 46649.42 | 1.456955 | 932.9884 | 0.1456955 | 0.1380118 |  | 1068.921 | 0.1360118
19.37890625 | 3.235005 | 46.64075 | 46640.75 | 1.458594 | 932.8149 | 0.1458594 | 0.1381549 |  | 1068.875 | 0.1361549
19.38867 | 3.232622 | 46.6205 | 46620.5 | 1.460236 | 932.4099 | 0.1460236 | 0.1382982 |  | 1068.564 | 0.1362982
19.3984375 | 3.237841 | 46.61759 | 46617.59 | 1.461897 | 932.3518 | 0.1461897 | 0.1384431 |  | 1068.652 | 0.1364431
19.4082 | 3.238972 | 46.63045 | 46630.45 | 1.463642 | 932.6089 | 0.1463642 | 0.1385953 |  | 1069.109 | 0.1365953
19.41796875 | 3.241119 | 46.61317 | 46613.17 | 1.465373 | 932.2634 | 0.1465373 | 0.1387464 |  | 1068.875 | 0.1367464
19.42773 | 3.241368 | 46.60148 | 46601.48 | 1.466984 | 932.0296 | 0.1466984 | 0.1388868 |  | 1068.757 | 0.1368868
19.4375 | 3.243399 | 46.60161 | 46601.61 | 1.468662 | 932.0323 | 0.1468662 | 0.1390332 |  | 1068.916 | 0.1370332
19.44727 | 3.244464 | 46.57662 | 46576.62 | 1.470394 | 931.5324 | 0.1470394 | 0.1391842 |  | 1068.504 | 0.1371842
19.45703125 | 3.245765 | 46.57803 | 46578.03 | 1.472144 | 931.5605 | 0.1472144 | 0.1393367 |  | 1068.7 | 0.1373367
19.4668 | 3.24831 | 46.57426 | 46574.26 | 1.473865 | 931.4852 | 0.1473865 | 0.1394867 |  | 1068.773 | 0.1374867
19.4765625 | 3.248633 | 46.58190625 | 46581.90625 | 1.475507 | 931.638125 | 0.1475507 | 0.1396298 |  | 1069.102 | 0.1376298
19.48633 | 3.251293 | 46.57784 | 46577.84 | 1.47728 | 931.5568 | 0.147728 | 0.1397843 |  | 1069.174 | 0.1377843
19.49609375 | 3.253415 | 46.55590625 | 46555.90625 | 1.479063 | 931.118125 | 0.1479063 | 0.1399396 |  | 1068.836 | 0.1379396
19.50586 | 3.253722 | 46.53882 | 46538.82 | 1.480774 | 930.7765 | 0.1480774 | 0.1400888 |  | 1068.603 | 0.1380888
19.515625 | 3.257024 | 46.52968 | 46529.68 | 1.482439 | 930.5936 | 0.1482439 | 0.1402337 |  | 1068.548 | 0.1382337
19.52539 | 3.257726 | 46.49036 | 46490.36 | 1.484111 | 929.8073 | 0.1484111 | 0.1403793 |  | 1067.801 | 0.1383793
19.53515625 | 3.258592 | 46.51152 | 46511.52 | 1.485851 | 930.2304 | 0.1485851 | 0.1405309 |  | 1068.449 | 0.1385309
19.54492 | 3.258093 | 46.52648 | 46526.48 | 1.487576 | 930.5296 | 0.1487576 | 0.140681 |  | 1068.953 | 0.138681
19.5546875 | 3.260712 | 46.51351 | 46513.51 | 1.489343 | 930.2702 | 0.1489343 | 0.1408348 |  | 1068.819 | 0.1388348
19.56445 | 3.263433 | 46.50218 | 46502.18 | 1.491071 | 930.0437 | 0.1491071 | 0.1409852 |  | 1068.72 | 0.1389852
19.57421875 | 3.265224 | 46.4721 | 46472.1 | 1.492815 | 929.442 | 0.1492815 | 0.141137 |  | 1068.19 | 0.139137
19.58398 | 3.267136 | 46.46543 | 46465.43 | 1.494436 | 929.3087 | 0.1494436 | 0.141278 |  | 1068.188 | 0.139278
19.59375 | 3.26701 | 46.45751 | 46457.51 | 1.49608 | 929.1502 | 0.149608 | 0.141421 |  | 1068.159 | 0.139421
19.60352 | 3.2692 | 46.4404375 | 46440.4375 | 1.497751 | 928.80875 | 0.1497751 | 0.1415664 |  | 1067.921 | 0.1395664
19.61328125 | 3.272159 | 46.44346875 | 46443.46875 | 1.499506 | 928.869375 | 0.1499506 | 0.141719 |  | 1068.154 | 0.139719
19.62305 | 3.27269 | 46.43511 | 46435.11 | 1.501198 | 928.7021875 | 0.1501198 | 0.1418661 |  | 1068.119 | 0.1398661
19.6328125 | 3.275053 | 46.41501 | 46415.01 | 1.502886 | 928.3002 | 0.1502886 | 0.1420129 |  | 1067.813 | 0.1400129
19.64258 | 3.276323 | 46.41935 | 46419.35 | 1.504569 | 928.387 | 0.1504569 | 0.1421592 |  | 1068.069 | 0.1401592
19.65234375 | 3.277481 | 46.41446875 | 46414.46875 | 1.506266 | 928.289375 | 0.1506266 | 0.1423067 |  | 1068.114 | 0.1403067
19.66211 | 3.28043 | 46.41814 | 46418.14 | 1.508019 | 928.3629 | 0.1508019 | 0.142459 |  | 1068.362 | 0.140459
19.671875 | 3.281036 | 46.42196 | 46421.96 | 1.509776 | 928.4391 | 0.1509776 | 0.1426117 |  | 1068.613 | 0.1406117
19.68164 | 3.282884 | 46.38993 | 46389.93 | 1.511539 | 927.7985 | 0.1511539 | 0.1427648 |  | 1068.039 | 0.1407648
19.69140625 | 3.284557 | 46.364125 | 46364.125 | 1.513089 | 927.2825 | 0.1513089 | 0.1428994 |  | 1067.589 | 0.1408994
19.70117 | 3.285344 | 46.36946 | 46369.46 | 1.514839 | 927.3893 | 0.1514839 | 0.1430514 |  | 1067.874 | 0.1410514
19.7109375 | 3.287856 | 46.37696 | 46376.96 | 1.516659 | 927.5391 | 0.1516659 | 0.1432095 |  | 1068.215 | 0.1412095
19.7207 | 3.288954 | 46.38064 | 46380.64 | 1.518389 | 927.6129 | 0.1518389 | 0.1433597 |  | 1068.461 | 0.1413597
19.73046875 | 3.29185 | 46.37749 | 46377.49 | 1.520188 | 927.5498 | 0.1520188 | 0.1435159 |  | 1068.555 | 0.1415159
19.74023 | 3.293008 | 46.3675 | 46367.5 | 1.521927 | 927.3501 | 0.1521927 | 0.1436668 |  | 1068.486 | 0.1416668
19.75 | 3.29517 | 46.34927 | 46349.27 | 1.523735 | 926.9855 | 0.1523735 | 0.1438237 |  | 1068.233 | 0.1418237
19.75977 | 3.296749 | 46.33429 | 46334.29 | 1.525494 | 926.6859 | 0.1525494 | 0.1439763 |  | 1068.051 | 0.1419763
19.76953125 | 3.297444 | 46.33604 | 46336.04 | 1.527207 | 926.7209 | 0.1527207 | 0.144125 |  | 1068.25 | 0.142125
19.7793 | 3.300144 | 46.32754 | 46327.54 | 1.528951 | 926.5508 | 0.1528951 | 0.1442762 |  | 1068.216 | 0.1422762
19.7890625 | 3.302149 | 46.31457 | 46314.57 | 1.530802 | 926.2913 | 0.1530802 | 0.1444368 |  | 1068.088 | 0.1424368
19.79883 | 3.303306 | 46.3176875 | 46317.6875 | 1.532504 | 926.35375 | 0.1532504 | 0.1445844 |  | 1068.318 | 0.1425844
19.80859375 | 3.303017 | 46.30655 | 46306.55 | 1.534272 | 926.1309375 | 0.1534272 | 0.1447377 |  | 1068.225 | 0.1427377
19.81836 | 3.305145 | 46.2943 | 46294.3 | 1.53604 | 925.8861 | 0.153604 | 0.1448909 |  | 1068.106 | 0.1428909
19.828125 | 3.309548 | 46.29279 | 46292.79 | 1.537837 | 925.8558 | 0.1537837 | 0.1450467 |  | 1068.237 | 0.1430467
19.83789 | 3.310706 | 46.27765 | 46277.65 | 1.539631 | 925.553 | 0.1539631 | 0.1452022 |  | 1068.054 | 0.1432022
19.84765625 | 3.311311 | 46.27315 | 46273.15 | 1.541336 | 925.463 | 0.1541336 | 0.1453499 |  | 1068.108 | 0.1433499
19.85742 | 3.311635 | 46.25893 | 46258.93 | 1.543104 | 925.1787 | 0.1543104 | 0.1455031 |  | 1067.943 | 0.1435031
19.8671875 | 3.313777 | 46.24757 | 46247.57 | 1.544882 | 924.9513 | 0.1544882 | 0.1456571 |  | 1067.845 | 0.1436571
19.87695 | 3.315036 | 46.22979 | 46229.79 | 1.546659 | 924.5959 | 0.1546659 | 0.1458111 |  | 1067.599 | 0.1438111
19.88671875 | 3.318052 | 46.21540625 | 46215.40625 | 1.548439 | 924.308125 | 0.1548439 | 0.1459652 |  | 1067.432 | 0.1439652
19.89648 | 3.3197 | 46.20779 | 46207.79 | 1.55018 | 924.1558 | 0.155018 | 0.1461159 |  | 1067.417 | 0.1441159
19.90625 | 3.321145 | 46.21315625 | 46213.15625 | 1.551933 | 924.263125 | 0.1551933 | 0.1462676 |  | 1067.703 | 0.1442676
19.91602 | 3.322509 | 46.18529 | 46185.29 | 1.553691 | 923.7057 | 0.1553691 | 0.1464198 |  | 1067.221 | 0.1444198
19.92578125 | 3.32388 | 46.18536 | 46185.36 | 1.555306 | 923.7071 | 0.1555306 | 0.1465597 |  | 1067.372 | 0.1445597
19.93555 | 3.325872 | 46.18664 | 46186.64 | 1.557158 | 923.7328125 | 0.1557158 | 0.1467199 |  | 1067.573 | 0.1447199
19.9453125 | 3.325543 | 46.171 | 46171 | 1.558978 | 923.4199 | 0.1558978 | 0.1468773 |  | 1067.379 | 0.1448773
19.95508 | 3.330332 | 46.1836875 | 46183.6875 | 1.560777 | 923.67375 | 0.1560777 | 0.147033 |  | 1067.839 | 0.145033
19.96484375 | 3.330441 | 46.15902 | 46159.02 | 1.562475 | 923.1805 | 0.1562475 | 0.1471798 |  | 1067.425 | 0.1451798
19.97461 | 3.332973 | 46.16463 | 46164.63 | 1.564324 | 923.2927 | 0.1564324 | 0.1473397 |  | 1067.726 | 0.1453397
19.984375 | 3.334494 | 46.16551 | 46165.51 | 1.566191 | 923.3102 | 0.1566191 | 0.1475012 |  | 1067.918 | 0.1455012
19.99414 | 3.334556 | 46.1383125 | 46138.3125 | 1.567935 | 922.76625 | 0.1567935 | 0.147652 |  | 1067.45 | 0.145652
20.00390625 | 3.337879 | 46.1103125 | 46110.3125 | 1.569619 | 922.20625 | 0.1569619 | 0.1477975 |  | 1066.957 | 0.1457975
20.01367 | 3.339033 | 46.10236 | 46102.36 | 1.571338 | 922.0471 | 0.1571338 | 0.1479461 |  | 1066.932 | 0.1459461
20.0234375 | 3.340869 | 46.09704 | 46097.04 | 1.57324 | 921.9409 | 0.157324 | 0.1481105 |  | 1066.984 | 0.1461105
20.0332 | 3.341222 | 46.1011 | 46101.1 | 1.574946 | 922.022 | 0.1574946 | 0.1482578 |  | 1067.235 | 0.1462578
20.04296875 | 3.343488 | 46.09021875 | 46090.21875 | 1.576746 | 921.804375 | 0.1576746 | 0.1484133 |  | 1067.149 | 0.1464133
20.05273 | 3.345019 | 46.0802 | 46080.2 | 1.578487 | 921.604 | 0.1578487 | 0.1485637 |  | 1067.078 | 0.1465637
20.0625 | 3.347902 | 46.06988 | 46069.88 | 1.580301 | 921.3976 | 0.1580301 | 0.1487204 |  | 1067.006 | 0.1467204
20.07227 | 3.34867 | 46.05681 | 46056.81 | 1.582109 | 921.1362 | 0.1582109 | 0.1488765 |  | 1066.87 | 0.1468765
20.08203125 | 3.350995 | 46.06867 | 46068.67 | 1.58393 | 921.3734 | 0.158393 | 0.1490337 |  | 1067.312 | 0.1470337
20.0918 | 3.352223 | 46.06986 | 46069.86 | 1.5857 | 921.3973 | 0.15857 | 0.1491865 |  | 1067.503 | 0.1471865
20.1015625 | 3.3534 | 46.04432 | 46044.32 | 1.587487 | 920.8863 | 0.1587487 | 0.1493407 |  | 1067.076 | 0.1473407
20.11133 | 3.355482 | 46.03735 | 46037.35 | 1.589306 | 920.747 | 0.1589306 | 0.1494977 |  | 1067.082 | 0.1474977
20.12109375 | 3.357358 | 45.99356 | 45993.56 | 1.591099 | 919.8712 | 0.1591099 | 0.1496523 |  | 1066.232 | 0.1476523
20.13086 | 3.358649 | 45.99689 | 45996.89 | 1.59284 | 919.9378125 | 0.159284 | 0.1498026 |  | 1066.469 | 0.1478026
20.140625 | 3.360362 | 45.97459 | 45974.59 | 1.594511 | 919.4918 | 0.1594511 | 0.1499467 |  | 1066.106 | 0.1479467
20.15039 | 3.362326 | 45.98387 | 45983.87 | 1.596289 | 919.6773 | 0.1596289 | 0.1501001 |  | 1066.484 | 0.1481001
20.16015625 | 3.362834 | 45.96981 | 45969.81 | 1.59805 | 919.3962 | 0.159805 | 0.1502519 |  | 1066.32 | 0.1482519
20.16992 | 3.365254 | 45.96833 | 45968.33 | 1.599809 | 919.3665625 | 0.1599809 | 0.1504036 |  | 1066.448 | 0.1484036
20.1796875 | 3.366552 | 45.94861 | 45948.61 | 1.60161 | 918.9721 | 0.160161 | 0.1505588 |  | 1066.156 | 0.1485588
20.18945 | 3.369141 | 45.92757 | 45927.57 | 1.60324 | 918.5515 | 0.160324 | 0.1506992 |  | 1065.817 | 0.1486992
20.19921875 | 3.369188 | 45.90477 | 45904.77 | 1.60491 | 918.0955 | 0.160491 | 0.1508432 |  | 1065.441 | 0.1488432
20.20898 | 3.368596 | 45.9148125 | 45914.8125 | 1.606747 | 918.29625 | 0.1606747 | 0.1510015 |  | 1065.843 | 0.1490015
20.21875 | 3.371732 | 45.9232 | 45923.2 | 1.608471 | 918.4639 | 0.1608471 | 0.15115 |  | 1066.196 | 0.14915
20.22852 | 3.374738 | 45.92074 | 45920.74 | 1.610218 | 918.4148 | 0.1610218 | 0.1513005 |  | 1066.3 | 0.1493005
20.23828125 | 3.375948 | 45.90914 | 45909.14 | 1.611993 | 918.1827 | 0.1611993 | 0.1514533 |  | 1066.193 | 0.1494533
20.24805 | 3.376477 | 45.89255 | 45892.55 | 1.613772 | 917.8509375 | 0.1613772 | 0.1516065 |  | 1065.971 | 0.1496065
20.2578125 | 3.380599 | 45.87498 | 45874.98 | 1.615613 | 917.4996875 | 0.1615613 | 0.1517651 |  | 1065.732 | 0.1497651
20.26758 | 3.381077 | 45.87434 | 45874.34 | 1.617268 | 917.4867 | 0.1617268 | 0.1519075 |  | 1065.869 | 0.1499075
20.27734375 | 3.382205 | 45.86158 | 45861.58 | 1.618969 | 917.2315625 | 0.1618969 | 0.152054 |  | 1065.729 | 0.150054
20.28711 | 3.384239 | 45.84704 | 45847.04 | 1.62064 | 916.9407 | 0.162064 | 0.1521977 |  | 1065.544 | 0.1501977
20.296875 | 3.386075 | 45.83963 | 45839.63 | 1.622348 | 916.7926 | 0.1622348 | 0.1523447 |  | 1065.528 | 0.1503447
20.30664 | 3.387277 | 45.81645 | 45816.45 | 1.624146 | 916.329 | 0.1624146 | 0.1524994 |  | 1065.154 | 0.1504994
20.31640625 | 3.388467 | 45.81104 | 45811.04 | 1.625789 | 916.2209 | 0.1625789 | 0.1526408 |  | 1065.179 | 0.1506408
20.32617 | 3.391325 | 45.80192 | 45801.92 | 1.627436 | 916.0384 | 0.1627436 | 0.1527824 |  | 1065.118 | 0.1507824
20.3359375 | 3.392494 | 45.81796 | 45817.96 | 1.629291 | 916.3593 | 0.1629291 | 0.1529419 |  | 1065.661 | 0.1509419
20.3457 | 3.393821 | 45.80358 | 45803.58 | 1.630996 | 916.0716 | 0.1630996 | 0.1530886 |  | 1065.483 | 0.1510886
20.35546875 | 3.396384 | 45.77868 | 45778.68 | 1.632729 | 915.5735 | 0.1632729 | 0.1532375 |  | 1065.062 | 0.1512375
20.36523 | 3.397924 | 45.7708 | 45770.8 | 1.634424 | 915.4161 | 0.1634424 | 0.1533832 |  | 1065.034 | 0.1513832
20.375 | 3.399195 | 45.76188 | 45761.88 | 1.636085 | 915.2377 | 0.1636085 | 0.1535259 |  | 1064.978 | 0.1515259
20.38477 | 3.400116 | 45.73145 | 45731.45 | 1.637804 | 914.629 | 0.1637804 | 0.1536737 |  | 1064.427 | 0.1516737
20.39453125 | 3.399877 | 45.74207 | 45742.07 | 1.639548 | 914.8414 | 0.1639548 | 0.1538236 |  | 1064.834 | 0.1518236
20.4043 | 3.40329 | 45.76312 | 45763.12 | 1.64127 | 915.2623 | 0.164127 | 0.1539715 |  | 1065.482 | 0.1519715
20.4140625 | 3.405719 | 45.74884375 | 45748.84375 | 1.643048 | 914.976875 | 0.1643048 | 0.1541242 |  | 1065.312 | 0.1521242
20.42383 | 3.407515 | 45.74754 | 45747.54 | 1.644765 | 914.9508 | 0.1644765 | 0.1542716 |  | 1065.439 | 0.1522716
20.43359375 | 3.408478 | 45.72286 | 45722.86 | 1.646597 | 914.4573 | 0.1646597 | 0.154429 |  | 1065.032 | 0.152429
20.44336 | 3.411205 | 45.73089 | 45730.89 | 1.648455 | 914.6177 | 0.1648455 | 0.1545885 |  | 1065.388 | 0.1525885
20.453125 | 3.412542 | 45.72876 | 45728.76 | 1.650201 | 914.5752 | 0.1650201 | 0.1547383 |  | 1065.498 | 0.1527383
20.46289 | 3.414598 | 45.69939 | 45699.39 | 1.65191 | 913.9878125 | 0.165191 | 0.154885 |  | 1064.97 | 0.152885
20.47265625 | 3.415752 | 45.69155 | 45691.55 | 1.653643 | 913.8311 | 0.1653643 | 0.1550338 |  | 1064.946 | 0.1530338
20.48242 | 3.416232 | 45.67795 | 45677.95 | 1.655396 | 913.559 | 0.1655396 | 0.1551842 |  | 1064.789 | 0.1531842
20.4921875 | 3.418283 | 45.6645 | 45664.5 | 1.65715 | 913.2899 | 0.165715 | 0.1553346 |  | 1064.636 | 0.1533346
20.50195 | 3.421856 | 45.65367 | 45653.67 | 1.658881 | 913.0734 | 0.1658881 | 0.1554831 |  | 1064.541 | 0.1534831
20.51171875 | 3.422301 | 45.63724 | 45637.24 | 1.660614 | 912.7448 | 0.1660614 | 0.1556318 |  | 1064.317 | 0.1536318
20.52148 | 3.422324 | 45.61486 | 45614.86 | 1.66224 | 912.2971 | 0.166224 | 0.1557711 |  | 1063.943 | 0.1537711
20.53125 | 3.425615 | 45.62982 | 45629.82 | 1.664033 | 912.5963 | 0.1664033 | 0.1559249 |  | 1064.455 | 0.1539249
20.54102 | 3.427205 | 45.63598 | 45635.98 | 1.665838 | 912.7195 | 0.1665838 | 0.1560796 |  | 1064.764 | 0.1540796
20.55078125 | 3.428219 | 45.59952 | 45599.52 | 1.667475 | 911.9905 | 0.1667475 | 0.15622 |  | 1064.063 | 0.15422
20.56055 | 3.430665 | 45.5981875 | 45598.1875 | 1.669143 | 911.96375 | 0.1669143 | 0.1563629 |  | 1064.184 | 0.1543629
20.5703125 | 3.432421 | 45.59007 | 45590.07 | 1.670966 | 911.8015 | 0.1670966 | 0.1565191 |  | 1064.16 | 0.1545191
20.58008 | 3.43334 | 45.58004 | 45580.04 | 1.6727 | 911.6009 | 0.16727 | 0.1566677 |  | 1064.084 | 0.1546677
20.58984375 | 3.434827 | 45.57566 | 45575.66 | 1.674423 | 911.5133 | 0.1674423 | 0.1568153 |  | 1064.139 | 0.1548153
20.59961 | 3.436409 | 45.55877 | 45558.77 | 1.676099 | 911.1753125 | 0.1676099 | 0.1569588 |  | 1063.897 | 0.1549588
20.609375 | 3.438587 | 45.571375 | 45571.375 | 1.677787 | 911.4275 | 0.1677787 | 0.1571034 |  | 1064.346 | 0.1551034
20.61914 | 3.438068 | 45.53678 | 45536.78 | 1.679574 | 910.7355 | 0.1679574 | 0.1572564 |  | 1063.7 | 0.1552564
20.62890625 | 3.441463 | 45.54277 | 45542.77 | 1.681346 | 910.8553125 | 0.1681346 | 0.1574081 |  | 1064.002 | 0.1554081
20.63867 | 3.441849 | 45.53164 | 45531.64 | 1.683086 | 910.6327 | 0.1683086 | 0.157557 |  | 1063.9 | 0.155557
20.6484375 | 3.442534 | 45.5272 | 45527.2 | 1.684783 | 910.5439 | 0.1684783 | 0.1577023 |  | 1063.951 | 0.1557023
20.6582 | 3.444538 | 45.51582 | 45515.82 | 1.686445 | 910.3165 | 0.1686445 | 0.1578445 |  | 1063.836 | 0.1558445
20.66796875 | 3.447908 | 45.510375 | 45510.375 | 1.688254 | 910.2075 | 0.1688254 | 0.1579993 |  | 1063.874 | 0.1559993
20.67773 | 3.448753 | 45.4858125 | 45485.8125 | 1.690005 | 909.71625 | 0.1690005 | 0.1581491 |  | 1063.459 | 0.1561491
20.6875 | 3.450687 | 45.49622 | 45496.22 | 1.691774 | 909.9245 | 0.1691774 | 0.1583005 |  | 1063.863 | 0.1563005
20.69727 | 3.453951 | 45.4811875 | 45481.1875 | 1.693522 | 909.62375 | 0.1693522 | 0.15845 |  | 1063.671 | 0.15645
20.70703125 | 3.453733 | 45.46404 | 45464.04 | 1.695226 | 909.2808 | 0.1695226 | 0.1585956 |  | 1063.424 | 0.1565956
20.7168 | 3.457522 | 45.48866 | 45488.66 | 1.697085 | 909.7732 | 0.1697085 | 0.1587546 |  | 1064.169 | 0.1567546
20.7265625 | 3.457745 | 45.46183 | 45461.83 | 1.698915 | 909.2366 | 0.1698915 | 0.1589111 |  | 1063.708 | 0.1569111
20.73633 | 3.458573 | 45.43033 | 45430.33 | 1.70046 | 908.6066 | 0.170046 | 0.1590431 |  | 1063.112 | 0.1570431
20.74609375 | 3.460675 | 45.40812 | 45408.12 | 1.702144 | 908.1624 | 0.1702144 | 0.159187 |  | 1062.745 | 0.157187
20.75586 | 3.462208 | 45.38514 | 45385.14 | 1.703834 | 907.7028125 | 0.1703834 | 0.1593314 |  | 1062.36 | 0.1573314
20.765625 | 3.463679 | 45.40289 | 45402.89 | 1.705578 | 908.0579 | 0.1705578 | 0.1594804 |  | 1062.934 | 0.1574804
20.77539 | 3.465496 | 45.40958 | 45409.58 | 1.707359 | 908.1915625 | 0.1707359 | 0.1596325 |  | 1063.252 | 0.1576325
20.78515625 | 3.468369 | 45.40329 | 45403.29 | 1.709081 | 908.0657 | 0.1709081 | 0.1597796 |  | 1063.262 | 0.1577796
20.79492 | 3.471126 | 45.397 | 45397 | 1.710725 | 907.94 | 0.1710725 | 0.15992 |  | 1063.264 | 0.15792
20.8046875 | 3.469873 | 45.37857 | 45378.57 | 1.712546 | 907.5715 | 0.1712546 | 0.1600755 |  | 1062.997 | 0.1580755
20.81445 | 3.470585 | 45.36886 | 45368.86 | 1.714337 | 907.3773 | 0.1714337 | 0.1602284 |  | 1062.932 | 0.1582284
20.82421875 | 3.47532 | 45.3651 | 45365.1 | 1.716074 | 907.302 | 0.1716074 | 0.1603767 |  | 1063.002 | 0.1583767
20.83398 | 3.475376 | 45.36271875 | 45362.71875 | 1.71786 | 907.254375 | 0.171786 | 0.1605291 |  | 1063.108 | 0.1585291
20.84375 | 3.477387 | 45.3635625 | 45363.5625 | 1.719592 | 907.27125 | 0.1719592 | 0.1606769 |  | 1063.285 | 0.1586769
20.85352 | 3.479151 | 45.34142 | 45341.42 | 1.721312 | 906.8284 | 0.1721312 | 0.1608236 |  | 1062.922 | 0.1588236
20.86328125 | 3.479707 | 45.32154 | 45321.54 | 1.723009 | 906.4309 | 0.1723009 | 0.1609684 |  | 1062.61 | 0.1589684
20.87305 | 3.482018 | 45.31184 | 45311.84 | 1.724821 | 906.2368 | 0.1724821 | 0.1611229 |  | 1062.546 | 0.1591229
20.8828125 | 3.484352 | 45.29086 | 45290.86 | 1.726532 | 905.8173 | 0.1726532 | 0.1612688 |  | 1062.209 | 0.1592688
20.89258 | 3.486554 | 45.28664 | 45286.64 | 1.728206 | 905.7329 | 0.1728206 | 0.1614117 |  | 1062.262 | 0.1594117
20.90234375 | 3.486823 | 45.28875 | 45288.75 | 1.729907 | 905.7749 | 0.1729907 | 0.1615566 |  | 1062.466 | 0.1595566
20.91211 | 3.488123 | 45.2841 | 45284.1 | 1.731736 | 905.682 | 0.1731736 | 0.1617125 |  | 1062.522 | 0.1597125
20.921875 | 3.489314 | 45.27039 | 45270.39 | 1.733426 | 905.4077 | 0.1733426 | 0.1618566 |  | 1062.353 | 0.1598566
20.93164 | 3.490783 | 45.25162 | 45251.62 | 1.735162 | 905.0324 | 0.1735162 | 0.1620046 |  | 1062.07 | 0.1600046
20.94140625 | 3.492632 | 45.23089 | 45230.89 | 1.736863 | 904.6179 | 0.1736863 | 0.1621495 |  | 1061.738 | 0.1601495
20.95117 | 3.494259 | 45.21086 | 45210.86 | 1.738476 | 904.2171 | 0.1738476 | 0.1622869 |  | 1061.413 | 0.1602869
20.9609375 | 3.496387 | 45.20213 | 45202.13 | 1.740183 | 904.0427 | 0.1740183 | 0.1624323 |  | 1061.363 | 0.1604323
20.9707 | 3.497811 | 45.22289 | 45222.89 | 1.741972 | 904.4578125 | 0.1741972 | 0.1625847 |  | 1062.012 | 0.1605847
20.98046875 | 3.499832 | 45.23128 | 45231.28 | 1.743765 | 904.6255 | 0.1743765 | 0.1627374 |  | 1062.371 | 0.1607374
20.99023 | 3.50199 | 45.20863 | 45208.63 | 1.745498 | 904.1726 | 0.1745498 | 0.1628849 |  | 1061.996 | 0.1608849
21 | 3.50367 | 45.20518 | 45205.18 | 1.747248 | 904.1035 | 0.1747248 | 0.1630339 |  | 1062.073 | 0.1610339
21.00977 | 3.504846 | 45.18791 | 45187.91 | 1.749012 | 903.7583 | 0.1749012 | 0.163184 |  | 1061.827 | 0.161184
21.01953125 | 3.506389 | 45.1896 | 45189.6 | 1.750779 | 903.792 | 0.1750779 | 0.1633344 |  | 1062.026 | 0.1613344
21.0293 | 3.506705 | 45.1949 | 45194.9 | 1.752567 | 903.898 | 0.1752567 | 0.1634866 |  | 1062.312 | 0.1614866
21.0390625 | 3.508982 | 45.19383 | 45193.83 | 1.754368 | 903.8765625 | 0.1754368 | 0.1636399 |  | 1062.45 | 0.1616399
21.04883 | 3.511091 | 45.18215625 | 45182.15625 | 1.756183 | 903.643125 | 0.1756183 | 0.1637942 |  | 1062.339 | 0.1617942
21.05859375 | 3.513469 | 45.1756 | 45175.6 | 1.758073 | 903.512 | 0.1758073 | 0.163955 |  | 1062.356 | 0.161955
21.06836 | 3.513329 | 45.15291 | 45152.91 | 1.759916 | 903.0583 | 0.1759916 | 0.1641117 |  | 1061.989 | 0.1621117
21.078125 | 3.517158 | 45.14917 | 45149.17 | 1.761724 | 902.9834 | 0.1761724 | 0.1642654 |  | 1062.064 | 0.1622654
21.08789 | 3.520677 | 45.11949 | 45119.49 | 1.76337 | 902.3898 | 0.176337 | 0.1644054 |  | 1061.515 | 0.1624054
21.09765625 | 3.519733 | 45.10038 | 45100.38 | 1.765081 | 902.0077 | 0.1765081 | 0.1645508 |  | 1061.219 | 0.1625508
21.10742 | 3.522364 | 45.09218 | 45092.18 | 1.766877 | 901.8437 | 0.1766877 | 0.1647035 |  | 1061.188 | 0.1627035
21.1171875 | 3.52191 | 45.05843 | 45058.43 | 1.768689 | 901.1685 | 0.1768689 | 0.1648574 |  | 1060.557 | 0.1628574
21.12695 | 3.525107 | 45.08237 | 45082.37 | 1.770513 | 901.6473 | 0.1770513 | 0.1650124 |  | 1061.285 | 0.1630124
21.13671875 | 3.525985 | 45.06284 | 45062.84 | 1.772064 | 901.2567 | 0.1772064 | 0.1651442 |  | 1060.965 | 0.1631442
21.14648 | 3.527566 | 45.04893 | 45048.93 | 1.773759 | 900.9786 | 0.1773759 | 0.1652882 |  | 1060.79 | 0.1632882
21.15625 | 3.529713 | 45.05478 | 45054.78 | 1.775563 | 901.0955 | 0.1775563 | 0.1654413 |  | 1061.091 | 0.1634413
21.16602 | 3.529619 | 45.01864 | 45018.64 | 1.777354 | 900.3727 | 0.1777354 | 0.1655934 |  | 1060.401 | 0.1635934
21.17578125 | 3.532025 | 45.02159 | 45021.59 | 1.779095 | 900.4318 | 0.1779095 | 0.1657413 |  | 1060.627 | 0.1637413
21.18555 | 3.533222 | 45.01333 | 45013.33 | 1.78077 | 900.2665625 | 0.178077 | 0.1658834 |  | 1060.583 | 0.1638834
21.1953125 | 3.535332 | 44.99643 | 44996.43 | 1.782392 | 899.9285 | 0.1782392 | 0.1660211 |  | 1060.331 | 0.1640211
21.20508 | 3.537504 | 44.99214 | 44992.14 | 1.784151 | 899.8428125 | 0.1784151 | 0.1661704 |  | 1060.388 | 0.1641704
21.21484375 | 3.539917 | 44.99913 | 44999.13 | 1.785973 | 899.9827 | 0.1785973 | 0.166325 |  | 1060.717 | 0.164325
21.22461 | 3.542811 | 45.00036 | 45000.36 | 1.787909 | 900.0071875 | 0.1787909 | 0.1664892 |  | 1060.92 | 0.1644892
21.234375 | 3.540996 | 44.98943 | 44989.43 | 1.789585 | 899.7886 | 0.1789585 | 0.1666314 |  | 1060.813 | 0.1646314
21.24414 | 3.54468 | 44.98984 | 44989.84 | 1.791297 | 899.7968 | 0.1791297 | 0.1667766 |  | 1060.977 | 0.1647766
21.25390625 | 3.546782 | 44.98845 | 44988.45 | 1.793068 | 899.769 | 0.1793068 | 0.1669268 |  | 1061.104 | 0.1649268
21.26367 | 3.54793 | 44.97532 | 44975.32 | 1.795041 | 899.5064 | 0.1795041 | 0.1670941 |  | 1060.972 | 0.1650941
21.2734375 | 3.548969 | 44.949 | 44949 | 1.796899 | 898.98 | 0.1796899 | 0.1672516 |  | 1060.518 | 0.1652516
21.2832 | 3.551004 | 44.93038 | 44930.38 | 1.79862 | 898.6077 | 0.179862 | 0.1673975 |  | 1060.233 | 0.1653975
21.29296875 | 3.552014 | 44.91171 | 44911.71 | 1.800211 | 898.2343 | 0.1800211 | 0.1675324 |  | 1059.935 | 0.1655324
21.30273 | 3.552898 | 44.89127 | 44891.27 | 1.801952 | 897.8254 | 0.1801952 | 0.1676798 |  | 1059.609 | 0.1656798
21.3125 | 3.555393 | 44.89107 | 44891.07 | 1.803732 | 897.8215 | 0.1803732 | 0.1678306 |  | 1059.764 | 0.1658306
21.32227 | 3.556887 | 44.88823 | 44888.23 | 1.805593 | 897.7646 | 0.1805593 | 0.1679883 |  | 1059.864 | 0.1659883
21.33203125 | 3.558795 | 44.87932 | 44879.32 | 1.807338 | 897.5864 | 0.1807338 | 0.1681361 |  | 1059.811 | 0.1661361
21.3418 | 3.559842 | 44.86191 | 44861.91 | 1.808975 | 897.2382 | 0.1808975 | 0.1682747 |  | 1059.546 | 0.1662747
21.3515625 | 3.561656 | 44.83825 | 44838.25 | 1.810666 | 896.7651 | 0.1810666 | 0.1684179 |  | 1059.139 | 0.1664179
21.36133 | 3.562749 | 44.82564 | 44825.64 | 1.812315 | 896.5129 | 0.1812315 | 0.1685575 |  | 1058.989 | 0.1665575
21.37109375 | 3.565325 | 44.83602 | 44836.02 | 1.814124 | 896.7204 | 0.1814124 | 0.1687107 |  | 1059.397 | 0.1667107
21.38086 | 3.566445 | 44.81593 | 44815.93 | 1.815866 | 896.3185 | 0.1815866 | 0.1688581 |  | 1059.078 | 0.1668581
21.390625 | 3.567224 | 44.82443 | 44824.43 | 1.817664 | 896.4885 | 0.1817664 | 0.1690102 |  | 1059.44 | 0.1670102
21.40039 | 3.570416 | 44.82221875 | 44822.21875 | 1.819386 | 896.444375 | 0.1819386 | 0.169156 |  | 1059.542 | 0.167156
21.41015625 | 3.571759 | 44.8129 | 44812.9 | 1.821168 | 896.258 | 0.1821168 | 0.1693067 |  | 1059.482 | 0.1673067
21.41992 | 3.573168 | 44.80427 | 44804.27 | 1.822892 | 896.0854 | 0.1822892 | 0.1694525 |  | 1059.432 | 0.1674525
21.4296875 | 3.5748 | 44.78246875 | 44782.46875 | 1.824677 | 895.649375 | 0.1824677 | 0.1696035 |  | 1059.076 | 0.1676035
21.43945 | 3.57619 | 44.75566 | 44755.66 | 1.826372 | 895.1132 | 0.1826372 | 0.1697469 |  | 1058.594 | 0.1677469
21.44921875 | 3.577403 | 44.72811 | 44728.11 | 1.827901 | 894.5621875 | 0.1827901 | 0.1698761 |  | 1058.079 | 0.1678761
21.45898 | 3.57996 | 44.72789 | 44727.89 | 1.829638 | 894.5578125 | 0.1829638 | 0.170023 |  | 1058.23 | 0.168023
21.46875 | 3.580331 | 44.75321875 | 44753.21875 | 1.831463 | 895.064375 | 0.1831463 | 0.1701772 |  | 1058.992 | 0.1681772
21.47852 | 3.580727 | 44.75594 | 44755.94 | 1.833282 | 895.1188 | 0.1833282 | 0.170331 |  | 1059.219 | 0.168331
21.48828125 | 3.586306 | 44.74755 | 44747.55 | 1.835116 | 894.9511 | 0.1835116 | 0.1704859 |  | 1059.185 | 0.1684859
21.49805 | 3.589503 | 44.75429 | 44754.29 | 1.836918 | 895.0857 | 0.1836918 | 0.1706382 |  | 1059.506 | 0.1686382
21.5078125 | 3.588692 | 44.73691 | 44736.91 | 1.838661 | 894.7382 | 0.1838661 | 0.1707855 |  | 1059.25 | 0.1687855
21.51758 | 3.589597 | 44.73108 | 44731.08 | 1.840455 | 894.6216 | 0.1840455 | 0.1709369 |  | 1059.273 | 0.1689369
21.52734375 | 3.591697 | 44.7072 | 44707.2 | 1.842291 | 894.1440625 | 0.1842291 | 0.1710921 |  | 1058.871 | 0.1690921
21.53711 | 3.592371 | 44.69458 | 44694.58 | 1.844163 | 893.8915625 | 0.1844163 | 0.1712501 |  | 1058.74 | 0.1692501
21.546875 | 3.594351 | 44.69018 | 44690.18 | 1.845946 | 893.8035 | 0.1845946 | 0.1714006 |  | 1058.795 | 0.1694006
21.55664 | 3.596198 | 44.66839 | 44668.39 | 1.847636 | 893.3679 | 0.1847636 | 0.1715433 |  | 1058.43 | 0.1695433
21.56640625 | 3.59768 | 44.65949 | 44659.49 | 1.849303 | 893.1898 | 0.1849303 | 0.171684 |  | 1058.368 | 0.169684
21.57617 | 3.599698 | 44.66075 | 44660.75 | 1.851143 | 893.215 | 0.1851143 | 0.1718392 |  | 1058.562 | 0.1698392
21.5859375 | 3.601458 | 44.64548 | 44645.48 | 1.853101 | 892.9096 | 0.1853101 | 0.1720045 |  | 1058.375 | 0.1700045
21.5957 | 3.602819 | 44.63916 | 44639.16 | 1.854928 | 892.7833 | 0.1854928 | 0.1721585 |  | 1058.388 | 0.1701585
21.60546875 | 3.603576 | 44.6195 | 44619.5 | 1.856639 | 892.3901 | 0.1856639 | 0.1723029 |  | 1058.075 | 0.1703029
21.61523 | 3.608454 | 44.62041 | 44620.41 | 1.858375 | 892.4082 | 0.1858375 | 0.1724493 |  | 1058.251 | 0.1704493
21.625 | 3.605898 | 44.60116 | 44601.16 | 1.860087 | 892.0232 | 0.1860087 | 0.1725936 |  | 1057.947 | 0.1705936
21.63477 | 3.610229 | 44.585 | 44585 | 1.861882 | 891.7 | 0.1861882 | 0.1727449 |  | 1057.724 | 0.1707449
21.64453125 | 3.610169 | 44.57724 | 44577.24 | 1.863785 | 891.5448 | 0.1863785 | 0.1729054 |  | 1057.71 | 0.1709054
21.6543 | 3.614556 | 44.60746 | 44607.46 | 1.865755 | 892.1493 | 0.1865755 | 0.1730714 |  | 1058.602 | 0.1710714
21.6640625 | 3.613884 | 44.58601 | 44586.01 | 1.867488 | 891.7202 | 0.1867488 | 0.1732174 |  | 1058.248 | 0.1712174
21.67383 | 3.615836 | 44.57607 | 44576.07 | 1.869239 | 891.5214 | 0.1869239 | 0.173365 |  | 1058.168 | 0.171365
21.68359375 | 3.617343 | 44.54597 | 44545.97 | 1.870939 | 890.9195 | 0.1870939 | 0.1735082 |  | 1057.605 | 0.1715082
21.69336 | 3.61931 | 44.50981 | 44509.81 | 1.872765 | 890.1962 | 0.1872765 | 0.173662 |  | 1056.909 | 0.171662
21.703125 | 3.622316 | 44.50398 | 44503.98 | 1.874566 | 890.0796875 | 0.1874566 | 0.1738137 |  | 1056.931 | 0.1718137
21.71289 | 3.621978 | 44.49535 | 44495.35 | 1.876235 | 889.907 | 0.1876235 | 0.1739543 |  | 1056.874 | 0.1719543
21.72265625 | 3.624719 | 44.50814 | 44508.14 | 1.877959 | 890.1627 | 0.1877959 | 0.1740994 |  | 1057.332 | 0.1720994
21.73242 | 3.626189 | 44.50393 | 44503.93 | 1.879654 | 890.0786 | 0.1879654 | 0.1742421 |  | 1057.383 | 0.1722421
21.7421875 | 3.627473 | 44.48403 | 44484.03 | 1.881564 | 889.6805 | 0.1881564 | 0.1744029 |  | 1057.08 | 0.1724029
21.75195 | 3.629702 | 44.46371 | 44463.71 | 1.883426 | 889.2741 | 0.1883426 | 0.1745596 |  | 1056.762 | 0.1725596
21.76171875 | 3.630631 | 44.47061 | 44470.61 | 1.885225 | 889.4121875 | 0.1885225 | 0.1747109 |  | 1057.086 | 0.1727109
21.77148 | 3.632846 | 44.44062 | 44440.62 | 1.887003 | 888.8123 | 0.1887003 | 0.1748605 |  | 1056.531 | 0.1728605
21.78125 | 3.633711 | 44.44777 | 44447.77 | 1.88868 | 888.9553125 | 0.188868 | 0.1750016 |  | 1056.851 | 0.1730016
21.79102 | 3.635584 | 44.42242 | 44422.42 | 1.890328 | 888.4484 | 0.1890328 | 0.1751402 |  | 1056.394 | 0.1731402
21.80078125 | 3.637785 | 44.42004 | 44420.04 | 1.892212 | 888.4008 | 0.1892212 | 0.1752987 |  | 1056.505 | 0.1732987
21.81055 | 3.639486 | 44.41793 | 44417.93 | 1.894069 | 888.3585 | 0.1894069 | 0.1754548 |  | 1056.62 | 0.1734548
21.8203125 | 3.639454 | 44.38677 | 44386.77 | 1.895832 | 887.7354 | 0.1895832 | 0.175603 |  | 1056.035 | 0.173603
21.83008 | 3.642072 | 44.36973 | 44369.73 | 1.89752 | 887.3946 | 0.189752 | 0.1757449 |  | 1055.78 | 0.1737449
21.83984375 | 3.643906 | 44.3683 | 44368.3 | 1.899112 | 887.3659375 | 0.1899112 | 0.1758787 |  | 1055.887 | 0.1738787
21.84961 | 3.645072 | 44.36857 | 44368.57 | 1.900907 | 887.3714 | 0.1900907 | 0.1760295 |  | 1056.052 | 0.1740295
21.859375 | 3.647039 | 44.34421 | 44344.21 | 1.902703 | 886.8842 | 0.1902703 | 0.1761804 |  | 1055.632 | 0.1741804
21.86914 | 3.648478 | 44.33765625 | 44337.65625 | 1.904467 | 886.753125 | 0.1904467 | 0.1763286 |  | 1055.632 | 0.1743286
21.87890625 | 3.650672 | 44.31841 | 44318.41 | 1.906236 | 886.3683 | 0.1906236 | 0.1764772 |  | 1055.331 | 0.1744772
21.88867 | 3.652281 | 44.32113 | 44321.13 | 1.907851 | 886.4227 | 0.1907851 | 0.1766128 |  | 1055.539 | 0.1746128
21.8984375 | 3.652384 | 44.2996 | 44299.6 | 1.909499 | 885.992 | 0.1909499 | 0.1767512 |  | 1055.172 | 0.1747512
21.9082 | 3.655486 | 44.30814 | 44308.14 | 1.91124 | 886.1627 | 0.191124 | 0.1768974 |  | 1055.53 | 0.1748974
21.91796875 | 3.657054 | 44.31302 | 44313.02 | 1.913099 | 886.2603125 | 0.1913099 | 0.1770534 |  | 1055.811 | 0.1750534
21.92773 | 3.657233 | 44.29725 | 44297.25 | 1.914933 | 885.945 | 0.1914933 | 0.1772074 |  | 1055.598 | 0.1752074
21.9375 | 3.660476 | 44.28693 | 44286.93 | 1.916656 | 885.7387 | 0.1916656 | 0.177352 |  | 1055.504 | 0.175352
21.94727 | 3.660196 | 44.27228125 | 44272.28125 | 1.918317 | 885.445625 | 0.1918317 | 0.1774914 |  | 1055.302 | 0.1754914
21.95703125 | 3.663449 | 44.265625 | 44265.625 | 1.920057 | 885.3125 | 0.1920057 | 0.1776374 |  | 1055.298 | 0.1756374
21.9668 | 3.664701 | 44.28668 | 44286.68 | 1.921944 | 885.7336 | 0.1921944 | 0.1777956 |  | 1055.967 | 0.1757956
21.9765625 | 3.667161 | 44.27641 | 44276.41 | 1.923845 | 885.5283 | 0.1923845 | 0.1779551 |  | 1055.89 | 0.1759551
21.98633 | 3.668106 | 44.2420625 | 44242.0625 | 1.925664 | 884.84125 | 0.1925664 | 0.1781076 |  | 1055.232 | 0.1761076
21.99609375 | 3.670089 | 44.22034375 | 44220.34375 | 1.92743 | 884.406875 | 0.192743 | 0.1782557 |  | 1054.87 | 0.1762557
22.00586 | 3.671501 | 44.21891 | 44218.91 | 1.92923 | 884.3782 | 0.192923 | 0.1784066 |  | 1054.995 | 0.1764066
22.015625 | 3.672896 | 44.21963 | 44219.63 | 1.930985 | 884.3927 | 0.1930985 | 0.1785537 |  | 1055.168 | 0.1765537
22.02539 | 3.674812 | 44.21675 | 44216.75 | 1.932736 | 884.335 | 0.1932736 | 0.1787004 |  | 1055.254 | 0.1767004
22.03515625 | 3.676693 | 44.22485 | 44224.85 | 1.934697 | 884.497 | 0.1934697 | 0.1788648 |  | 1055.62 | 0.1768648
22.04492 | 3.677648 | 44.19377 | 44193.77 | 1.93651 | 883.8754 | 0.193651 | 0.1790167 |  | 1055.039 | 0.1770167
22.0546875 | 3.680038 | 44.18132 | 44181.32 | 1.938329 | 883.6264 | 0.1938329 | 0.179169 |  | 1054.902 | 0.177169
22.06445 | 3.678191 | 44.14691 | 44146.91 | 1.940022 | 882.9383 | 0.1940022 | 0.1793109 |  | 1054.23 | 0.1773109
22.07421875 | 3.682623 | 44.15001 | 44150.01 | 1.94179 | 883.0002 | 0.194179 | 0.1794589 |  | 1054.46 | 0.1774589
22.08398 | 3.684173 | 44.12448 | 44124.48 | 1.943511 | 882.4896 | 0.1943511 | 0.179603 |  | 1054.002 | 0.177603
22.09375 | 3.686803 | 44.12865 | 44128.65 | 1.945222 | 882.573 | 0.1945222 | 0.1797463 |  | 1054.253 | 0.1777463
22.10352 | 3.688453 | 44.1185625 | 44118.5625 | 1.947082 | 882.37125 | 0.1947082 | 0.179902 |  | 1054.176 | 0.177902
22.11328125 | 3.688961 | 44.09868 | 44098.68 | 1.948901 | 881.9736 | 0.1948901 | 0.1800542 |  | 1053.862 | 0.1780542
22.12305 | 3.690999 | 44.07239 | 44072.39 | 1.950635 | 881.4478125 | 0.1950635 | 0.1801993 |  | 1053.386 | 0.1781993
22.1328125 | 3.692382 | 44.0628 | 44062.8 | 1.952392 | 881.256 | 0.1952392 | 0.1803463 |  | 1053.312 | 0.1783463
22.14258 | 3.693671 | 44.05228125 | 44052.28125 | 1.954022 | 881.045625 | 0.1954022 | 0.1804827 |  | 1053.204 | 0.1784827
22.15234375 | 3.695234 | 44.06505 | 44065.05 | 1.95577 | 881.3009375 | 0.195577 | 0.1806289 |  | 1053.663 | 0.1786289
22.16211 | 3.69672 | 44.04231 | 44042.31 | 1.957514 | 880.8462 | 0.1957514 | 0.1807748 |  | 1053.273 | 0.1787748
22.171875 | 3.698451 | 44.0432 | 44043.2 | 1.959301 | 880.864 | 0.1959301 | 0.1809242 |  | 1053.452 | 0.1789242
22.18164 | 3.700315 | 44.03803 | 44038.03 | 1.961193 | 880.7605 | 0.1961193 | 0.1810824 |  | 1053.495 | 0.1790824
22.19140625 | 3.701882 | 44.03376 | 44033.76 | 1.962981 | 880.6752 | 0.1962981 | 0.1812319 |  | 1053.55 | 0.1792319
22.20117 | 3.705092 | 44.04368 | 44043.68 | 1.964811 | 880.8737 | 0.1964811 | 0.1813849 |  | 1053.949 | 0.1793849
22.2109375 | 3.705457 | 44.04236 | 44042.36 | 1.966702 | 880.8471 | 0.1966702 | 0.1815428 |  | 1054.083 | 0.1795428
22.2207 | 3.707378 | 44.02715625 | 44027.15625 | 1.968542 | 880.543125 | 0.1968542 | 0.1816966 |  | 1053.882 | 0.1796966
22.23046875 | 3.70965 | 44.01864 | 44018.64 | 1.970405 | 880.3727 | 0.1970405 | 0.1818523 |  | 1053.842 | 0.1798523
22.24023 | 3.710363 | 43.9691875 | 43969.1875 | 1.972196 | 879.38375 | 0.1972196 | 0.1820019 |  | 1052.815 | 0.1800019
22.25 | 3.711408 | 43.95511 | 43955.11 | 1.973908 | 879.1021 | 0.1973908 | 0.1821449 |  | 1052.629 | 0.1801449
22.25977 | 3.713017 | 43.93791 | 43937.91 | 1.975601 | 878.7582 | 0.1975601 | 0.1822862 |  | 1052.366 | 0.1802862
22.26953125 | 3.715594 | 43.93471 | 43934.71 | 1.977351 | 878.6942 | 0.1977351 | 0.1824324 |  | 1052.443 | 0.1804324
22.2793 | 3.717011 | 43.9194 | 43919.4 | 1.978992 | 878.388 | 0.1978992 | 0.1825694 |  | 1052.22 | 0.1805694
22.2890625 | 3.717965 | 43.90514 | 43905.14 | 1.980824 | 878.1027 | 0.1980824 | 0.1827223 |  | 1052.039 | 0.1807223
22.29883 | 3.718977 | 43.89475 | 43894.75 | 1.982668 | 877.8951 | 0.1982668 | 0.1828762 |  | 1051.953 | 0.1808762
22.30859375 | 3.721636 | 43.89136 | 43891.36 | 1.9844 | 877.8271 | 0.19844 | 0.1830207 |  | 1052.023 | 0.1810207
22.31836 | 3.722267 | 43.88891 | 43888.91 | 1.986153 | 877.7782 | 0.1986153 | 0.183167 |  | 1052.118 | 0.181167
22.328125 | 3.724502 | 43.88077 | 43880.77 | 1.98788 | 877.6153125 | 0.198788 | 0.1833111 |  | 1052.075 | 0.1813111
22.33789 | 3.726138 | 43.8778 | 43877.8 | 1.989638 | 877.5559375 | 0.1989638 | 0.1834577 |  | 1052.158 | 0.1814577
22.34765625 | 3.728934 | 43.85738 | 43857.38 | 1.991499 | 877.1477 | 0.1991499 | 0.1836129 |  | 1051.832 | 0.1816129
22.35742 | 3.728914 | 43.85491 | 43854.91 | 1.99332 | 877.0983 | 0.199332 | 0.1837647 |  | 1051.932 | 0.1817647
22.3671875 | 3.73195 | 43.82584 | 43825.84 | 1.995079 | 876.5168 | 0.1995079 | 0.1839114 |  | 1051.389 | 0.1819114
22.37695 | 3.732934 | 43.81529 | 43815.29 | 1.996713 | 876.3057 | 0.1996713 | 0.1840476 |  | 1051.279 | 0.1820476
22.38671875 | 3.734989 | 43.81462 | 43814.62 | 1.998345 | 876.2923 | 0.1998345 | 0.1841837 |  | 1051.406 | 0.1821837
22.39648 | 3.736599 | 43.78756 | 43787.56 | 1.999991 | 875.7512 | 0.1999991 | 0.1843208 |  | 1050.901 | 0.1823208
22.40625 | 3.738609 | 43.81211 | 43812.11 | 2.001918 | 876.2421 | 0.2001918 | 0.1844814 |  | 1051.659 | 0.1824814
22.41602 | 3.739075 | 43.79551 | 43795.51 | 2.003753 | 875.9102 | 0.2003753 | 0.1846343 |  | 1051.421 | 0.1826343
22.42578125 | 3.741085 | 43.79425 | 43794.25 | 2.00565 | 875.885 | 0.200565 | 0.1847923 |  | 1051.557 | 0.1827923
22.43555 | 3.742219 | 43.78255 | 43782.55 | 2.007359 | 875.6509375 | 0.2007359 | 0.1849347 |  | 1051.426 | 0.1829347
22.4453125 | 3.74592 | 43.77163 | 43771.63 | 2.009095 | 875.4327 | 0.2009095 | 0.1850792 |  | 1051.315 | 0.1830792
22.45508 | 3.747117 | 43.75826 | 43758.26 | 2.010845 | 875.1652 | 0.2010845 | 0.1852249 |  | 1051.147 | 0.1832249
22.46484375 | 3.750026 | 43.76136 | 43761.36 | 2.012586 | 875.2273 | 0.2012586 | 0.1853699 |  | 1051.374 | 0.1833699
22.47461 | 3.747811 | 43.72474 | 43724.74 | 2.014403 | 874.4948 | 0.2014403 | 0.1855211 |  | 1050.653 | 0.1835211
22.484375 | 3.751536 | 43.72704 | 43727.04 | 2.01619 | 874.5409 | 0.201619 | 0.1856698 |  | 1050.865 | 0.1836698
22.49414 | 3.752966 | 43.71507 | 43715.07 | 2.017983 | 874.3013 | 0.2017983 | 0.185819 |  | 1050.734 | 0.183819
22.50390625 | 3.753878 | 43.68999 | 43689.99 | 2.019718 | 873.7998 | 0.2019718 | 0.1859634 |  | 1050.283 | 0.1839634
22.51367 | 3.755515 | 43.66588 | 43665.88 | 2.021309 | 873.3176 | 0.2021309 | 0.1860958 |  | 1049.842 | 0.1840958
22.5234375 | 3.757422 | 43.66032 | 43660.32 | 2.022973 | 873.2063 | 0.2022973 | 0.1862342 |  | 1049.854 | 0.1842342
22.5332 | 3.757855 | 43.66713 | 43667.13 | 2.024794 | 873.3427 | 0.2024794 | 0.1863856 |  | 1050.177 | 0.1843856
22.54296875 | 3.760209 | 43.66897 | 43668.97 | 2.02657 | 873.3795 | 0.202657 | 0.1865332 |  | 1050.376 | 0.1845332
22.55273 | 3.762047 | 43.6466 | 43646.6 | 2.028416 | 872.932 | 0.2028416 | 0.1866868 |  | 1049.999 | 0.1846868
22.5625 | 3.763312 | 43.63735 | 43637.35 | 2.030157 | 872.747 | 0.2030157 | 0.1868315 |  | 1049.928 | 0.1848315
22.57227 | 3.765973 | 43.64446875 | 43644.46875 | 2.031939 | 872.889375 | 0.2031939 | 0.1869796 |  | 1050.255 | 0.1849796
22.58203125 | 3.767841 | 43.63136 | 43631.36 | 2.033713 | 872.6271875 | 0.2033713 | 0.187127 |  | 1050.094 | 0.185127
22.5918 | 3.768975 | 43.62934375 | 43629.34375 | 2.035449 | 872.586875 | 0.2035449 | 0.1872713 |  | 1050.198 | 0.1852713
22.6015625 | 3.769656 | 43.59748 | 43597.48 | 2.037178 | 871.9496875 | 0.2037178 | 0.187415 |  | 1049.581 | 0.185415
22.61133 | 3.771883 | 43.5901 | 43590.1 | 2.038982 | 871.802 | 0.2038982 | 0.1875648 |  | 1049.561 | 0.1855648
22.62109375 | 3.772826 | 43.58132 | 43581.32 | 2.040754 | 871.6265 | 0.2040754 | 0.187712 |  | 1049.504 | 0.185712
22.63086 | 3.774789 | 43.57671875 | 43576.71875 | 2.042613 | 871.534375 | 0.2042613 | 0.1878663 |  | 1049.555 | 0.1858663
22.640625 | 3.777368 | 43.59036 | 43590.36 | 2.044529 | 871.8071875 | 0.2044529 | 0.1880254 |  | 1050.051 | 0.1860254
22.65039 | 3.778026 | 43.58633 | 43586.33 | 2.046309 | 871.7266 | 0.2046309 | 0.1881732 |  | 1050.109 | 0.1861732
22.66015625 | 3.780704 | 43.5643 | 43564.3 | 2.048125 | 871.286 | 0.2048125 | 0.1883239 |  | 1049.736 | 0.1863239
22.66992 | 3.782991 | 43.5599 | 43559.9 | 2.049948 | 871.198 | 0.2049948 | 0.1884753 |  | 1049.789 | 0.1864753
22.6796875 | 3.783988 | 43.52301 | 43523.01 | 2.051714 | 870.4602 | 0.2051714 | 0.1886218 |  | 1049.054 | 0.1866218
22.68945 | 3.784601 | 43.48311 | 43483.11 | 2.053541 | 869.6621 | 0.2053541 | 0.1887734 |  | 1048.251 | 0.1867734
22.69921875 | 3.786542 | 43.50696 | 43506.96 | 2.055377 | 870.1391 | 0.2055377 | 0.1889257 |  | 1048.986 | 0.1869257
22.70898 | 3.789197 | 43.5158 | 43515.8 | 2.057255 | 870.3159375 | 0.2057255 | 0.1890814 |  | 1049.362 | 0.1870814
22.71875 | 3.789593 | 43.51167 | 43511.67 | 2.058988 | 870.2334375 | 0.2058988 | 0.1892252 |  | 1049.413 | 0.1872252
22.72852 | 3.79114 | 43.49808 | 43498.08 | 2.060826 | 869.9615625 | 0.2060826 | 0.1893776 |  | 1049.246 | 0.1873776
22.73828125 | 3.791166 | 43.47454 | 43474.54 | 2.062705 | 869.4909 | 0.2062705 | 0.1895333 |  | 1048.841 | 0.1875333
22.74805 | 3.797152 | 43.47122 | 43471.22 | 2.064584 | 869.4245 | 0.2064584 | 0.1896891 |  | 1048.924 | 0.1876891
22.7578125 | 3.799023 | 43.45068 | 43450.68 | 2.066365 | 869.0135 | 0.2066365 | 0.1898368 |  | 1048.583 | 0.1878368
22.76758 | 3.797697 | 43.43243 | 43432.43 | 2.068219 | 868.6487 | 0.2068219 | 0.1899904 |  | 1048.304 | 0.1879904
22.77734375 | 3.800239 | 43.43489 | 43434.89 | 2.070003 | 868.6978125 | 0.2070003 | 0.1901382 |  | 1048.519 | 0.1881382
22.78711 | 3.801299 | 43.4010625 | 43401.0625 | 2.071776 | 868.02125 | 0.2071776 | 0.1902851 |  | 1047.856 | 0.1882851
22.796875 | 3.802129 | 43.37166 | 43371.66 | 2.073437 | 867.4333 | 0.2073437 | 0.1904227 |  | 1047.29 | 0.1884227
22.80664 | 3.803998 | 43.37774 | 43377.74 | 2.075178 | 867.5548 | 0.2075178 | 0.1905668 |  | 1047.588 | 0.1885668
22.81640625 | 3.80565 | 43.35746 | 43357.46 | 2.076905 | 867.1493 | 0.2076905 | 0.1907098 |  | 1047.248 | 0.1887098
22.82617 | 3.80819 | 43.36554 | 43365.54 | 2.078772 | 867.3107 | 0.2078772 | 0.1908645 |  | 1047.605 | 0.1888645
22.8359375 | 3.809977 | 43.35142 | 43351.42 | 2.080532 | 867.0284 | 0.2080532 | 0.1910102 |  | 1047.416 | 0.1890102
22.8457 | 3.811325 | 43.34596 | 43345.96 | 2.082315 | 866.9192 | 0.2082315 | 0.1911577 |  | 1047.439 | 0.1891577
22.85546875 | 3.81327 | 43.33891 | 43338.91 | 2.084084 | 866.7783 | 0.2084084 | 0.1913041 |  | 1047.422 | 0.1893041
22.86523 | 3.813703 | 43.30878125 | 43308.78125 | 2.085836 | 866.175625 | 0.2085836 | 0.1914491 |  | 1046.846 | 0.1894491
22.875 | 3.815493 | 43.3128 | 43312.8 | 2.087654 | 866.2559375 | 0.2087654 | 0.1915995 |  | 1047.1 | 0.1895995
22.88477 | 3.817864 | 43.2928 | 43292.8 | 2.089406 | 865.8559375 | 0.2089406 | 0.1917444 |  | 1046.768 | 0.1897444
22.89453125 | 3.821445 | 43.28729 | 43287.29 | 2.091187 | 865.7458 | 0.2091187 | 0.1918917 |  | 1046.789 | 0.1898917
22.9043 | 3.817832 | 43.29039 | 43290.39 | 2.092962 | 865.8077 | 0.2092962 | 0.1920385 |  | 1047.018 | 0.1900385
22.9140625 | 3.821497 | 43.2874 | 43287.4 | 2.094803 | 865.748 | 0.2094803 | 0.1921908 |  | 1047.105 | 0.1901908
22.92383 | 3.823741 | 43.26361 | 43263.61 | 2.09649 | 865.2721875 | 0.209649 | 0.1923302 |  | 1046.676 | 0.1903302
22.93359375 | 3.825562 | 43.25564 | 43255.64 | 2.098281 | 865.1128125 | 0.2098281 | 0.1924783 |  | 1046.638 | 0.1904783
22.94336 | 3.827459 | 43.2307 | 43230.7 | 2.100007 | 864.6139 | 0.2100007 | 0.192621 |  | 1046.183 | 0.190621
22.953125 | 3.829136 | 43.2348 | 43234.8 | 2.101912 | 864.6961 | 0.2101912 | 0.1927783 |  | 1046.448 | 0.1907783
22.96289 | 3.831337 | 43.24382 | 43243.82 | 2.103681 | 864.8763 | 0.2103681 | 0.1929245 |  | 1046.819 | 0.1909245
22.97265625 | 3.833023 | 43.22426 | 43224.26 | 2.105439 | 864.4852 | 0.2105439 | 0.1930698 |  | 1046.497 | 0.1910698
22.98242 | 3.834073 | 43.20612 | 43206.12 | 2.107154 | 864.1223 | 0.2107154 | 0.1932114 |  | 1046.206 | 0.1912114
22.9921875 | 3.835195 | 43.18889 | 43188.89 | 2.108978 | 863.7777 | 0.2108978 | 0.1933621 |  | 1045.947 | 0.1913621
23.00195 | 3.836618 | 43.18353125 | 43183.53125 | 2.110855 | 863.670625 | 0.2110855 | 0.1935171 |  | 1045.979 | 0.1915171
23.01171875 | 3.839055 | 43.17814 | 43178.14 | 2.112682 | 863.5629 | 0.2112682 | 0.1936679 |  | 1046.006 | 0.1916679
23.02148 | 3.840704 | 43.156 | 43156 | 2.11446 | 863.1201 | 0.211446 | 0.1938147 |  | 1045.623 | 0.1918147
23.03125 | 3.842676 | 43.16177 | 43161.77 | 2.116309 | 863.2354 | 0.2116309 | 0.1939673 |  | 1045.923 | 0.1919673
23.04102 | 3.843346 | 43.15114 | 43151.14 | 2.118069 | 863.0228125 | 0.2118069 | 0.1941126 |  | 1045.817 | 0.1921126
23.05078125 | 3.844909 | 43.1204375 | 43120.4375 | 2.119809 | 862.40875 | 0.2119809 | 0.1942561 |  | 1045.223 | 0.1922561
23.06055 | 3.846605 | 43.1006875 | 43100.6875 | 2.121547 | 862.01375 | 0.2121547 | 0.1943995 |  | 1044.894 | 0.1923995
23.0703125 | 3.848504 | 43.09307 | 43093.07 | 2.123311 | 861.8615 | 0.2123311 | 0.194545 |  | 1044.861 | 0.192545
23.08008 | 3.850064 | 43.08558 | 43085.58 | 2.125127 | 861.7115625 | 0.2125127 | 0.1946948 |  | 1044.836 | 0.1926948
23.08984375 | 3.851772 | 43.08923 | 43089.23 | 2.126886 | 861.7845 | 0.2126886 | 0.1948399 |  | 1045.076 | 0.1928399
23.09961 | 3.853027 | 43.07717 | 43077.17 | 2.128639 | 861.5434375 | 0.2128639 | 0.1949845 |  | 1044.935 | 0.1929845
23.109375 | 3.854819 | 43.07119 | 43071.19 | 2.130469 | 861.4238 | 0.2130469 | 0.1951353 |  | 1044.947 | 0.1931353
23.11914 | 3.856708 | 43.06316 | 43063.16 | 2.132284 | 861.2633 | 0.2132284 | 0.1952849 |  | 1044.909 | 0.1932849
23.12890625 | 3.858335 | 43.04377 | 43043.77 | 2.134013 | 860.8755 | 0.2134013 | 0.1954274 |  | 1044.587 | 0.1934274
23.13867 | 3.861857 | 43.02823 | 43028.23 | 2.135818 | 860.5645 | 0.2135818 | 0.1955761 |  | 1044.365 | 0.1935761
23.1484375 | 3.861769 | 43.00627 | 43006.27 | 2.137521 | 860.1254 | 0.2137521 | 0.1957165 |  | 1043.979 | 0.1937165
23.1582 | 3.860603 | 43.00004 | 43000.04 | 2.139303 | 860.0008 | 0.2139303 | 0.1958633 |  | 1043.981 | 0.1938633
23.16796875 | 3.863161 | 43.01051 | 43010.51 | 2.141106 | 860.2102 | 0.2141106 | 0.1960118 |  | 1044.39 | 0.1940118
23.17773 | 3.867972 | 42.98855 | 42988.55 | 2.142848 | 859.7709375 | 0.2142848 | 0.1961552 |  | 1044.007 | 0.1941552
23.1875 | 3.867824 | 42.96018 | 42960.18 | 2.144559 | 859.2035 | 0.2144559 | 0.1962961 |  | 1043.465 | 0.1942961
23.19727 | 3.870831 | 42.97088 | 42970.88 | 2.146388 | 859.4176 | 0.2146388 | 0.1964468 |  | 1043.882 | 0.1944468
23.20703125 | 3.87159 | 42.95301 | 42953.01 | 2.148233 | 859.0602 | 0.2148233 | 0.1965986 |  | 1043.606 | 0.1945986
23.2168 | 3.873298 | 42.96295 | 42962.95 | 2.150131 | 859.259 | 0.2150131 | 0.1967548 |  | 1044.011 | 0.1947548
23.2265625 | 3.874432 | 42.94299 | 42942.99 | 2.151837 | 858.8598 | 0.2151837 | 0.1968952 |  | 1043.672 | 0.1948952
23.23633 | 3.875911 | 42.92285 | 42922.85 | 2.153542 | 858.457 | 0.2153542 | 0.1970356 |  | 1043.329 | 0.1950356
23.24609375 | 3.877798 | 42.90838 | 42908.38 | 2.155289 | 858.1677 | 0.2155289 | 0.1971793 |  | 1043.128 | 0.1951793
23.25586 | 3.878929 | 42.87979 | 42879.79 | 2.157053 | 857.5957 | 0.2157053 | 0.1973244 |  | 1042.584 | 0.1953244
23.265625 | 3.880486 | 42.88956 | 42889.56 | 2.158884 | 857.7912 | 0.2158884 | 0.197475 |  | 1042.978 | 0.195475
23.27539 | 3.881149 | 42.8999 | 42899.9 | 2.160741 | 857.998 | 0.2160741 | 0.1976277 |  | 1043.389 | 0.1956277
23.28515625 | 3.882378 | 42.89906 | 42899.06 | 2.162546 | 857.9812 | 0.2162546 | 0.1977761 |  | 1043.524 | 0.1957761
23.29492 | 3.88512 | 42.88687 | 42886.87 | 2.164294 | 857.7374 | 0.2164294 | 0.1979199 |  | 1043.377 | 0.1959199
23.3046875 | 3.8876 | 42.88596 | 42885.96 | 2.166152 | 857.7193 | 0.2166152 | 0.1980726 |  | 1043.514 | 0.1960726
23.31445 | 3.887994 | 42.87984375 | 42879.84375 | 2.168072 | 857.596875 | 0.2168072 | 0.1982304 |  | 1043.53 | 0.1962304
23.32421875 | 3.891148 | 42.8625 | 42862.5 | 2.169963 | 857.2501 | 0.2169963 | 0.1983858 |  | 1043.27 | 0.1963858
23.33398 | 3.892949 | 42.8487 | 42848.7 | 2.171824 | 856.9739 | 0.2171824 | 0.1985387 |  | 1043.094 | 0.1965387
23.34375 | 3.894267 | 42.82951 | 42829.51 | 2.173653 | 856.5902 | 0.2173653 | 0.1986889 |  | 1042.783 | 0.1966889
23.35352 | 3.896164 | 42.8271 | 42827.1 | 2.175526 | 856.542 | 0.2175526 | 0.1988427 |  | 1042.885 | 0.1968427
23.36328125 | 3.896582 | 42.811 | 42811 | 2.177391 | 856.2201 | 0.2177391 | 0.198996 |  | 1042.653 | 0.196996
23.37305 | 3.899965 | 42.80195 | 42801.95 | 2.179237 | 856.0389 | 0.2179237 | 0.1991475 |  | 1042.59 | 0.1971475
23.3828125 | 3.900913 | 42.78502 | 42785.02 | 2.181119 | 855.7004 | 0.2181119 | 0.199302 |  | 1042.339 | 0.197302
23.39258 | 3.902484 | 42.76928125 | 42769.28125 | 2.18295 | 855.385625 | 0.218295 | 0.1994524 |  | 1042.112 | 0.1974524
23.40234375 | 3.904345 | 42.7435625 | 42743.5625 | 2.184699 | 854.87125 | 0.2184699 | 0.1995959 |  | 1041.635 | 0.1975959
23.41211 | 3.905167 | 42.72537 | 42725.37 | 2.186536 | 854.5073 | 0.2186536 | 0.1997466 |  | 1041.348 | 0.1977466
23.421875 | 3.906659 | 42.71352 | 42713.52 | 2.188331 | 854.2705 | 0.2188331 | 0.1998939 |  | 1041.213 | 0.1978939
23.43164 | 3.908225 | 42.71617 | 42716.17 | 2.190133 | 854.3234 | 0.2190133 | 0.2000417 |  | 1041.432 | 0.1980417
23.44140625 | 3.909852 | 42.68679 | 42686.79 | 2.191925 | 853.7357 | 0.2191925 | 0.2001888 |  | 1040.868 | 0.1981888
23.45117 | 3.912623 | 42.69062 | 42690.62 | 2.193659 | 853.8124 | 0.2193659 | 0.2003309 |  | 1041.11 | 0.1983309
23.4609375 | 3.914125 | 42.68205 | 42682.05 | 2.195446 | 853.6411 | 0.2195446 | 0.2004775 |  | 1041.053 | 0.1984775
23.4707 | 3.916635 | 42.68458 | 42684.58 | 2.197315 | 853.6916 | 0.2197315 | 0.2006307 |  | 1041.275 | 0.1986307
23.48046875 | 3.916982 | 42.6757 | 42675.7 | 2.199191 | 853.5139 | 0.2199191 | 0.2007845 |  | 1041.218 | 0.1987845
23.49023 | 3.919821 | 42.66255 | 42662.55 | 2.201065 | 853.2509375 | 0.2201065 | 0.2009382 |  | 1041.057 | 0.1989382
23.5 | 3.919925 | 42.6216 | 42621.6 | 2.202787 | 852.432 | 0.2202787 | 0.2010793 |  | 1040.205 | 0.1990793
23.50977 | 3.921669 | 42.60225 | 42602.25 | 2.204506 | 852.045 | 0.2204506 | 0.2012202 |  | 1039.879 | 0.1992202
23.51953125 | 3.923033 | 42.59855 | 42598.55 | 2.206332 | 851.971 | 0.2206332 | 0.2013697 |  | 1039.944 | 0.1993697
23.5293 | 3.924627 | 42.6056 | 42605.6 | 2.208117 | 852.112 | 0.2208117 | 0.201516 |  | 1040.268 | 0.199516
23.5390625 | 3.927299 | 42.6228125 | 42622.8125 | 2.210003 | 852.45625 | 0.2210003 | 0.2016704 |  | 1040.849 | 0.1996704
23.54883 | 3.928349 | 42.5898 | 42589.8 | 2.211803 | 851.796 | 0.2211803 | 0.2018179 |  | 1040.197 | 0.1998179
23.55859375 | 3.928809 | 42.5814 | 42581.4 | 2.213654 | 851.628 | 0.2213654 | 0.2019694 |  | 1040.149 | 0.1999694
23.56836 | 3.931675 | 42.56034 | 42560.34 | 2.215483 | 851.2068 | 0.2215483 | 0.2021191 |  | 1039.79 | 0.2001191
23.578125 | 3.93211 | 42.54434 | 42544.34 | 2.217205 | 850.8867 | 0.2217205 | 0.2022601 |  | 1039.546 | 0.2002601
23.58789 | 3.936786 | 42.52504 | 42525.04 | 2.218861 | 850.5008 | 0.2218861 | 0.2023956 |  | 1039.215 | 0.2003956
23.59765625 | 3.935778 | 42.51199 | 42511.99 | 2.220625 | 850.2398 | 0.2220625 | 0.20254 |  | 1039.046 | 0.20054
23.60742 | 3.93764 | 42.49909375 | 42499.09375 | 2.22239 | 849.981875 | 0.222239 | 0.2026844 |  | 1038.881 | 0.2006844
23.6171875 | 3.939464 | 42.51232 | 42512.32 | 2.224276 | 850.2464 | 0.2224276 | 0.2028387 |  | 1039.365 | 0.2008387
23.62695 | 3.942399 | 42.49326 | 42493.26 | 2.226193 | 849.8652 | 0.2226193 | 0.2029955 |  | 1039.062 | 0.2009955
23.63671875 | 3.943203 | 42.49116 | 42491.16 | 2.228034 | 849.8232 | 0.2228034 | 0.2031461 |  | 1039.167 | 0.2011461
23.64648 | 3.943716 | 42.4825 | 42482.5 | 2.229806 | 849.65 | 0.2229806 | 0.203291 |  | 1039.105 | 0.201291
23.65625 | 3.946476 | 42.46636 | 42466.36 | 2.231503 | 849.3271875 | 0.2231503 | 0.2034297 |  | 1038.855 | 0.2014297
23.66602 | 3.947968 | 42.46443 | 42464.43 | 2.233241 | 849.2886 | 0.2233241 | 0.2035718 |  | 1038.955 | 0.2015718
23.67578125 | 3.94911 | 42.43954 | 42439.54 | 2.234969 | 848.7909 | 0.2234969 | 0.2037131 |  | 1038.493 | 0.2017131
23.68555 | 3.950051 | 42.41644 | 42416.44 | 2.236831 | 848.3288 | 0.2236831 | 0.2038653 |  | 1038.086 | 0.2018653
23.6953125 | 3.95221 | 42.4181 | 42418.1 | 2.238691 | 848.362 | 0.2238691 | 0.2040172 |  | 1038.284 | 0.2020172
23.70508 | 3.955406 | 42.40075 | 42400.75 | 2.240612 | 848.015 | 0.2240612 | 0.2041742 |  | 1038.022 | 0.2021742
23.71484375 | 3.954552 | 42.38974 | 42389.74 | 2.242329 | 847.7948 | 0.2242329 | 0.2043144 |  | 1037.898 | 0.2023144
23.72461 | 3.958003 | 42.38952 | 42389.52 | 2.244113 | 847.7903125 | 0.2244113 | 0.2044602 |  | 1038.044 | 0.2024602
23.734375 | 3.958025 | 42.36645 | 42366.45 | 2.245926 | 847.3290625 | 0.2245926 | 0.2046082 |  | 1037.633 | 0.2026082
23.74414 | 3.961194 | 42.35669 | 42356.69 | 2.247639 | 847.1338 | 0.2247639 | 0.2047481 |  | 1037.539 | 0.2027481
23.75390625 | 3.962726 | 42.35062 | 42350.62 | 2.249447 | 847.0123 | 0.2249447 | 0.2048957 |  | 1037.543 | 0.2028957
23.76367 | 3.964865 | 42.34839 | 42348.39 | 2.251287 | 846.9677 | 0.2251287 | 0.2050459 |  | 1037.645 | 0.2030459
23.7734375 | 3.96598 | 42.33588 | 42335.88 | 2.253057 | 846.7177 | 0.2253057 | 0.2051904 |  | 1037.488 | 0.2031904
23.7832 | 3.967593 | 42.33561 | 42335.61 | 2.254913 | 846.7121875 | 0.2254913 | 0.2053419 |  | 1037.638 | 0.2033419
23.79296875 | 3.97082 | 42.34191 | 42341.91 | 2.256774 | 846.8382 | 0.2256774 | 0.2054937 |  | 1037.95 | 0.2034937
23.80273 | 3.97084 | 42.31881 | 42318.81 | 2.258567 | 846.3762 | 0.2258567 | 0.20564 |  | 1037.536 | 0.20364
23.8125 | 3.973388 | 42.29601 | 42296.01 | 2.26042 | 845.9202 | 0.226042 | 0.2057911 |  | 1037.134 | 0.2037911
23.82227 | 3.974334 | 42.27823 | 42278.23 | 2.262158 | 845.5645 | 0.2262158 | 0.2059329 |  | 1036.845 | 0.2039329
23.83203125 | 3.975998 | 42.26847 | 42268.47 | 2.264012 | 845.3695 | 0.2264012 | 0.206084 |  | 1036.762 | 0.204084
23.8418 | 3.977393 | 42.2476 | 42247.6 | 2.265749 | 844.952 | 0.2265749 | 0.2062257 |  | 1036.397 | 0.2042257
23.8515625 | 3.978808 | 42.23654 | 42236.54 | 2.267505 | 844.7308 | 0.2267505 | 0.2063688 |  | 1036.274 | 0.2043688
23.86133 | 3.979867 | 42.2056875 | 42205.6875 | 2.269308 | 844.11375 | 0.2269308 | 0.2065158 |  | 1035.669 | 0.2045158
23.87109375 | 3.982072 | 42.19693 | 42196.93 | 2.271025 | 843.9385 | 0.2271025 | 0.2066557 |  | 1035.599 | 0.2046557
23.88086 | 3.983389 | 42.16653 | 42166.53 | 2.272758 | 843.3305 | 0.2272758 | 0.2067969 |  | 1034.999 | 0.2047969
23.890625 | 3.985038 | 42.16927 | 42169.27 | 2.274525 | 843.3854 | 0.2274525 | 0.2069409 |  | 1035.215 | 0.2049409
23.90039 | 3.986789 | 42.19039 | 42190.39 | 2.276374 | 843.8079 | 0.2276374 | 0.2070915 |  | 1035.89 | 0.2050915
23.91015625 | 3.988684 | 42.18735 | 42187.35 | 2.278137 | 843.747 | 0.2278137 | 0.2072351 |  | 1035.964 | 0.2052351
23.91992 | 3.990653 | 42.17049 | 42170.49 | 2.279916 | 843.4098 | 0.2279916 | 0.20738 |  | 1035.7 | 0.20538
23.9296875 | 3.992605 | 42.16211 | 42162.11 | 2.281714 | 843.2423 | 0.2281714 | 0.2075264 |  | 1035.646 | 0.2055264
23.93945 | 3.992382 | 42.12915 | 42129.15 | 2.283544 | 842.583 | 0.2283544 | 0.2076754 |  | 1034.991 | 0.2056754
23.94921875 | 3.996272 | 42.1143125 | 42114.3125 | 2.285344 | 842.28625 | 0.2285344 | 0.2078219 |  | 1034.778 | 0.2058219
23.95898 | 3.996839 | 42.10354 | 42103.54 | 2.287068 | 842.0708 | 0.2287068 | 0.2079622 |  | 1034.658 | 0.2059622
23.96875 | 3.996868 | 42.0881 | 42088.1 | 2.28882 | 841.762 | 0.228882 | 0.2081048 |  | 1034.426 | 0.2061048
23.97852 | 3.999607 | 42.09464 | 42094.64 | 2.290555 | 841.8929 | 0.2290555 | 0.208246 |  | 1034.733 | 0.206246
23.98828125 | 4.004417 | 42.0932 | 42093.2 | 2.292387 | 841.8639 | 0.2292387 | 0.208395 |  | 1034.852 | 0.206395
23.99805 | 4.005251 | 42.07775 | 42077.75 | 2.294166 | 841.5549 | 0.2294166 | 0.2085398 |  | 1034.622 | 0.2065398
24.0078125 | 4.004289 | 42.07034 | 42070.34 | 2.295954 | 841.4067 | 0.2295954 | 0.2086852 |  | 1034.59 | 0.2066852
24.01758 | 4.005993 | 42.04694 | 42046.94 | 2.297732 | 840.9388 | 0.2297732 | 0.2088297 |  | 1034.164 | 0.2068297
24.02734375 | 4.006595 | 42.04193 | 42041.93 | 2.299525 | 840.8387 | 0.2299525 | 0.2089755 |  | 1034.192 | 0.2069755
24.03711 | 4.010002 | 42.04911 | 42049.11 | 2.301411 | 840.9821 | 0.2301411 | 0.2091289 |  | 1034.527 | 0.2071289
24.046875 | 4.010323 | 42.03323 | 42033.23 | 2.303283 | 840.6645 | 0.2303283 | 0.2092811 |  | 1034.293 | 0.2072811
24.05664 | 4.01254 | 42.01561 | 42015.61 | 2.305098 | 840.3121875 | 0.2305098 | 0.2094286 |  | 1034.012 | 0.2074286
24.06640625 | 4.01535 | 42.01961 | 42019.61 | 2.306957 | 840.3923 | 0.2306957 | 0.2095796 |  | 1034.267 | 0.2075796
24.07617 | 4.016855 | 41.99940625 | 41999.40625 | 2.308835 | 839.988125 | 0.2308835 | 0.2097322 |  | 1033.928 | 0.2077322
24.0859375 | 4.018363 | 41.99125 | 41991.25 | 2.310576 | 839.8249 | 0.2310576 | 0.2098736 |  | 1033.873 | 0.2078736
24.0957 | 4.019413 | 41.97005 | 41970.05 | 2.312399 | 839.4011 | 0.2312399 | 0.2100217 |  | 1033.504 | 0.2080217
24.10546875 | 4.020476 | 41.95062 | 41950.62 | 2.314207 | 839.0123 | 0.2314207 | 0.2101686 |  | 1033.177 | 0.2081686
24.11523 | 4.023049 | 41.94136 | 41941.36 | 2.315981 | 838.8271875 | 0.2315981 | 0.2103126 |  | 1033.098 | 0.2083126
24.125 | 4.023694 | 41.92068 | 41920.68 | 2.317849 | 838.4137 | 0.2317849 | 0.2104643 |  | 1032.745 | 0.2084643
24.13477 | 4.028359 | 41.91952 | 41919.52 | 2.319613 | 838.3903125 | 0.2319613 | 0.2106075 |  | 1032.864 | 0.2086075
24.14453125 | 4.030332 | 41.89479 | 41894.79 | 2.321337 | 837.8958 | 0.2321337 | 0.2107474 |  | 1032.4 | 0.2087474
24.1543 | 4.028443 | 41.89548 | 41895.48 | 2.323257 | 837.9095 | 0.2323257 | 0.2109032 |  | 1032.577 | 0.2089032
24.1640625 | 4.029869 | 41.88987 | 41889.87 | 2.325025 | 837.7974 | 0.2325025 | 0.2110467 |  | 1032.587 | 0.2090467
24.17383 | 4.031985 | 41.87418 | 41874.18 | 2.326772 | 837.4835 | 0.2326772 | 0.2111884 |  | 1032.347 | 0.2091884
24.18359375 | 4.03446 | 41.85349 | 41853.49 | 2.328533 | 837.0698 | 0.2328533 | 0.2113313 |  | 1031.984 | 0.2093313
24.19336 | 4.034831 | 41.84461 | 41844.61 | 2.330306 | 836.8921875 | 0.2330306 | 0.211475 |  | 1031.914 | 0.209475
24.203125 | 4.037616 | 41.84148 | 41841.48 | 2.332177 | 836.8295 | 0.2332177 | 0.2116268 |  | 1031.993 | 0.2096268
24.21289 | 4.039495 | 41.84804 | 41848.04 | 2.33412 | 836.9607 | 0.233412 | 0.2117843 |  | 1032.317 | 0.2097843
24.22265625 | 4.041007 | 41.85114 | 41851.14 | 2.336032 | 837.0227 | 0.2336032 | 0.2119393 |  | 1032.554 | 0.2099393
24.23242 | 4.043312 | 41.8434 | 41843.4 | 2.33798 | 836.868 | 0.233798 | 0.2120972 |  | 1032.526 | 0.2100972
24.2421875 | 4.044812 | 41.82747 | 41827.47 | 2.339911 | 836.5495 | 0.2339911 | 0.2122537 |  | 1032.295 | 0.2102537
24.25195 | 4.045684 | 41.79587 | 41795.87 | 2.341761 | 835.9174 | 0.2341761 | 0.2124036 |  | 1031.669 | 0.2104036
24.26171875 | 4.047593 | 41.76649 | 41766.49 | 2.343615 | 835.3298 | 0.2343615 | 0.2125538 |  | 1031.099 | 0.2105538
24.27148 | 4.049295 | 41.76373 | 41763.73 | 2.345444 | 835.2746 | 0.2345444 | 0.212702 |  | 1031.184 | 0.210702
24.28125 | 4.05165 | 41.74486 | 41744.86 | 2.347266 | 834.8973 | 0.2347266 | 0.2128496 |  | 1030.87 | 0.2108496
24.29102 | 4.053207 | 41.72548 | 41725.48 | 2.349059 | 834.5095 | 0.2349059 | 0.2129948 |  | 1030.541 | 0.2109948
24.30078125 | 4.054078 | 41.7088 | 41708.8 | 2.350843 | 834.1759375 | 0.2350843 | 0.2131392 |  | 1030.278 | 0.2111392
24.31055 | 4.055346 | 41.69148 | 41691.48 | 2.352747 | 833.8295 | 0.2352747 | 0.2132934 |  | 1030.009 | 0.2112934
24.3203125 | 4.056092 | 41.6759375 | 41675.9375 | 2.354493 | 833.51875 | 0.2354493 | 0.2134347 |  | 1029.77 | 0.2114347
24.33008 | 4.058388 | 41.66431 | 41664.31 | 2.356268 | 833.2862 | 0.2356268 | 0.2135783 |  | 1029.631 | 0.2115783
24.33984375 | 4.060506 | 41.6632 | 41663.2 | 2.358101 | 833.2639 | 0.2358101 | 0.2137267 |  | 1029.756 | 0.2117267
24.34961 | 4.061714 | 41.6758 | 41675.8 | 2.359954 | 833.5161 | 0.2359954 | 0.2138766 |  | 1030.222 | 0.2118766
24.359375 | 4.063505 | 41.64804 | 41648.04 | 2.361839 | 832.9608 | 0.2361839 | 0.2140291 |  | 1029.693 | 0.2120291
24.36914 | 4.065271 | 41.63263 | 41632.63 | 2.363648 | 832.6527 | 0.2363648 | 0.2141754 |  | 1029.462 | 0.2121754
24.37890625 | 4.065768 | 41.61452 | 41614.52 | 2.365457 | 832.2903125 | 0.2365457 | 0.2143218 |  | 1029.165 | 0.2123218
24.38867 | 4.066319 | 41.583 | 41583 | 2.367241 | 831.6599 | 0.2367241 | 0.214466 |  | 1028.534 | 0.212466
24.3984375 | 4.07021 | 41.58658 | 41586.58 | 2.369026 | 831.7316 | 0.2369026 | 0.2146104 |  | 1028.771 | 0.2126104
24.4082 | 4.073056 | 41.56861 | 41568.61 | 2.370751 | 831.3721 | 0.2370751 | 0.2147498 |  | 1028.47 | 0.2127498
24.41796875 | 4.07256 | 41.54717 | 41547.17 | 2.372514 | 830.9434375 | 0.2372514 | 0.2148923 |  | 1028.086 | 0.2128923
24.42773 | 4.075193 | 41.54937 | 41549.37 | 2.374323 | 830.9874 | 0.2374323 | 0.2150385 |  | 1028.291 | 0.2130385
24.4375 | 4.075778 | 41.53952 | 41539.52 | 2.376135 | 830.7903125 | 0.2376135 | 0.2151849 |  | 1028.197 | 0.2131849
24.44727 | 4.07759 | 41.54514 | 41545.14 | 2.37803 | 830.9029 | 0.237803 | 0.2153381 |  | 1028.494 | 0.2133381
24.45703125 | 4.079401 | 41.53287 | 41532.87 | 2.379856 | 830.6573 | 0.2379856 | 0.2154855 |  | 1028.342 | 0.2134855
24.4668 | 4.081325 | 41.51792 | 41517.92 | 2.381612 | 830.3584375 | 0.2381612 | 0.2156273 |  | 1028.118 | 0.2136273
24.4765625 | 4.083129 | 41.50905 | 41509.05 | 2.383417 | 830.181 | 0.2383417 | 0.2157731 |  | 1028.048 | 0.2137731
24.48633 | 4.084226 | 41.49449 | 41494.49 | 2.385228 | 829.8898 | 0.2385228 | 0.2159194 |  | 1027.838 | 0.2139194
24.49609375 | 4.086634 | 41.47536 | 41475.36 | 2.387038 | 829.5071875 | 0.2387038 | 0.2160655 |  | 1027.514 | 0.2140655
24.50586 | 4.088411 | 41.47634 | 41476.34 | 2.388912 | 829.5267 | 0.2388912 | 0.2162168 |  | 1027.693 | 0.2142168
24.515625 | 4.088813 | 41.45204 | 41452.04 | 2.39079 | 829.0409 | 0.239079 | 0.2163684 |  | 1027.247 | 0.2143684
24.52539 | 4.089834 | 41.45151 | 41451.51 | 2.392687 | 829.0302 | 0.2392687 | 0.2165215 |  | 1027.391 | 0.2145215
24.53515625 | 4.093457 | 41.44446 | 41444.46 | 2.394538 | 828.8891 | 0.2394538 | 0.2166708 |  | 1027.37 | 0.2146708
24.54492 | 4.092762 | 41.41121 | 41411.21 | 2.396323 | 828.2241 | 0.2396323 | 0.2168148 |  | 1026.693 | 0.2148148
24.5546875 | 4.094191 | 41.40027 | 41400.27 | 2.398096 | 828.0055 | 0.2398096 | 0.2169578 |  | 1026.569 | 0.2149578
24.56445 | 4.09806 | 41.3936 | 41393.6 | 2.399913 | 827.872 | 0.2399913 | 0.2171043 |  | 1026.554 | 0.2151043
24.57421875 | 4.098146 | 41.36535 | 41365.35 | 2.401703 | 827.307 | 0.2401703 | 0.2172487 |  | 1026.002 | 0.2152487
24.58398 | 4.099873 | 41.36751 | 41367.51 | 2.403494 | 827.3502 | 0.2403494 | 0.2173931 |  | 1026.203 | 0.2153931
24.59375 | 4.102296 | 41.35382 | 41353.82 | 2.405352 | 827.0764 | 0.2405352 | 0.2175429 |  | 1026.017 | 0.2155429
24.60352 | 4.10296 | 41.35002 | 41350.02 | 2.40713 | 827.0004 | 0.240713 | 0.2176862 |  | 1026.07 | 0.2156862
24.61328125 | 4.105615 | 41.33687 | 41336.87 | 2.408967 | 826.7373 | 0.2408967 | 0.2178343 |  | 1025.896 | 0.2158343
24.62305 | 4.107156 | 41.31367 | 41313.67 | 2.41085 | 826.2734375 | 0.241085 | 0.217986 |  | 1025.476 | 0.215986
24.6328125 | 4.108503 | 41.30757 | 41307.57 | 2.412671 | 826.1514 | 0.2412671 | 0.2181327 |  | 1025.475 | 0.2161327
24.64258 | 4.111545 | 41.29765 | 41297.65 | 2.414544 | 825.953 | 0.2414544 | 0.2182836 |  | 1025.383 | 0.2162836
24.65234375 | 4.112429 | 41.27318 | 41273.18 | 2.416296 | 825.4636 | 0.2416296 | 0.2184247 |  | 1024.92 | 0.2164247
24.66211 | 4.114024 | 41.28706 | 41287.06 | 2.418115 | 825.7412 | 0.2418115 | 0.2185712 |  | 1025.415 | 0.2165712
24.671875 | 4.115242 | 41.25386 | 41253.86 | 2.419899 | 825.0773 | 0.2419899 | 0.2187148 |  | 1024.738 | 0.2167148
24.68164 | 4.116546 | 41.24458 | 41244.58 | 2.421723 | 824.8915625 | 0.2421723 | 0.2188617 |  | 1024.657 | 0.2168617
24.69140625 | 4.118565 | 41.2185 | 41218.5 | 2.423519 | 824.3699 | 0.2423519 | 0.2190062 |  | 1024.158 | 0.2170062
24.70117 | 4.120227 | 41.20183 | 41201.83 | 2.425299 | 824.0365625 | 0.2425299 | 0.2191495 |  | 1023.89 | 0.2171495
24.7109375 | 4.121724 | 41.18827 | 41188.27 | 2.426974 | 823.7653125 | 0.2426974 | 0.2192843 |  | 1023.691 | 0.2172843
24.7207 | 4.123121 | 41.18116 | 41181.16 | 2.428754 | 823.6233 | 0.2428754 | 0.2194276 |  | 1023.661 | 0.2174276
24.73046875 | 4.124003 | 41.17776 | 41177.76 | 2.430632 | 823.5552 | 0.2430632 | 0.2195786 |  | 1023.731 | 0.2175786
24.74023 | 4.125801 | 41.17653125 | 41176.53125 | 2.43252 | 823.530625 | 0.243252 | 0.2197305 |  | 1023.856 | 0.2177305
24.75 | 4.128369 | 41.14973 | 41149.73 | 2.434359 | 822.9945 | 0.2434359 | 0.2198784 |  | 1023.341 | 0.2178784
24.75977 | 4.130706 | 41.13945 | 41139.45 | 2.436162 | 822.7889 | 0.2436162 | 0.2200234 |  | 1023.234 | 0.2180234
24.76953125 | 4.131204 | 41.13174 | 41131.74 | 2.437952 | 822.6348 | 0.2437952 | 0.2201673 |  | 1023.189 | 0.2181673
24.7793 | 4.131959 | 41.12236 | 41122.36 | 2.439814 | 822.4473 | 0.2439814 | 0.220317 |  | 1023.109 | 0.218317
24.7890625 | 4.1346 | 41.1231 | 41123.1 | 2.441627 | 822.462 | 0.2441627 | 0.2204628 |  | 1023.277 | 0.2184628
24.79883 | 4.13742 | 41.12409 | 41124.09 | 2.443535 | 822.4818 | 0.2443535 | 0.2206162 |  | 1023.458 | 0.2186162
24.80859375 | 4.139067 | 41.08755 | 41087.55 | 2.4454 | 821.7511 | 0.24454 | 0.2207659 |  | 1022.702 | 0.2187659
24.81836 | 4.140991 | 41.07517 | 41075.17 | 2.447239 | 821.5034 | 0.2447239 | 0.2209137 |  | 1022.545 | 0.2189137
24.828125 | 4.141982 | 41.04585 | 41045.85 | 2.449072 | 820.917 | 0.2449072 | 0.2210609 |  | 1021.965 | 0.2190609
24.83789 | 4.140223 | 41.02462 | 41024.62 | 2.450852 | 820.4924 | 0.2450852 | 0.221204 |  | 1021.583 | 0.219204
24.84765625 | 4.143823 | 41.024375 | 41024.375 | 2.452645 | 820.4875 | 0.2452645 | 0.2213479 |  | 1021.724 | 0.2193479
24.85742 | 4.147484 | 41.024 | 41024 | 2.454557 | 820.4799 | 0.2454557 | 0.2215015 |  | 1021.871 | 0.2195015
24.8671875 | 4.148087 | 41.00115 | 41001.15 | 2.456292 | 820.023 | 0.2456292 | 0.2216407 |  | 1021.445 | 0.2196407
24.87695 | 4.149238 | 40.98243 | 40982.43 | 2.458069 | 819.6487 | 0.2458069 | 0.2217835 |  | 1021.124 | 0.2197835
24.88671875 | 4.151276 | 40.97305 | 40973.05 | 2.459899 | 819.4609375 | 0.2459899 | 0.2219303 |  | 1021.04 | 0.2199303
24.89648 | 4.152855 | 40.9825 | 40982.5 | 2.461748 | 819.6501 | 0.2461748 | 0.2220787 |  | 1021.427 | 0.2200787
24.90625 | 4.154494 | 40.97791 | 40977.91 | 2.463681 | 819.5583 | 0.2463681 | 0.2222338 |  | 1021.471 | 0.2202338
24.91602 | 4.157412 | 40.96587 | 40965.87 | 2.465616 | 819.3173 | 0.2465616 | 0.222389 |  | 1021.33 | 0.220389
24.92578125 | 4.157294 | 40.9481 | 40948.1 | 2.467539 | 818.962 | 0.2467539 | 0.2225433 |  | 1021.044 | 0.2205433
24.93555 | 4.158549 | 40.91787 | 40917.87 | 2.46959 | 818.3573 | 0.246959 | 0.2227078 |  | 1020.458 | 0.2207078
24.9453125 | 4.160287 | 40.89934 | 40899.34 | 2.471487 | 817.9868 | 0.2471487 | 0.2228599 |  | 1020.151 | 0.2208599
24.95508 | 4.162796 | 40.89595 | 40895.95 | 2.473464 | 817.9190625 | 0.2473464 | 0.2230184 |  | 1020.228 | 0.2210184
24.96484375 | 4.165606 | 40.88538 | 40885.38 | 2.475351 | 817.7077 | 0.2475351 | 0.2231697 |  | 1020.119 | 0.2211697
24.97461 | 4.165243 | 40.88682 | 40886.82 | 2.47725 | 817.7365 | 0.247725 | 0.2233219 |  | 1020.31 | 0.2213219
24.984375 | 4.169874 | 40.85696 | 40856.96 | 2.479175 | 817.1391 | 0.2479175 | 0.2234761 |  | 1019.722 | 0.2214761
24.99414 | 4.170566 | 40.82681 | 40826.81 | 2.480979 | 816.5362 | 0.2480979 | 0.2236207 |  | 1019.117 | 0.2216207
25.00390625 | 4.17253 | 40.80139 | 40801.39 | 2.482759 | 816.0279 | 0.2482759 | 0.2237633 |  | 1018.628 | 0.2217633
25.01367 | 4.172153 | 40.76239 | 40762.39 | 2.484475 | 815.2478125 | 0.2484475 | 0.2239007 |  | 1017.794 | 0.2219007
25.0234375 | 4.174155 | 40.76817 | 40768.17 | 2.486319 | 815.3634375 | 0.2486319 | 0.2240485 |  | 1018.089 | 0.2220485
25.0332 | 4.176373 | 40.7619 | 40761.9 | 2.488168 | 815.238 | 0.2488168 | 0.2241966 |  | 1018.083 | 0.2221966
25.04296875 | 4.178105 | 40.7464 | 40746.4 | 2.48999 | 814.928 | 0.248999 | 0.2243424 |  | 1017.844 | 0.2223424
25.05273 | 4.17823 | 40.73994 | 40739.94 | 2.491826 | 814.7988 | 0.2491826 | 0.2244894 |  | 1017.832 | 0.2224894
25.0625 | 4.181353 | 40.72168 | 40721.68 | 2.493688 | 814.4337 | 0.2493688 | 0.2246385 |  | 1017.528 | 0.2226385
25.07227 | 4.182264 | 40.72237 | 40722.37 | 2.495619 | 814.4474 | 0.2495619 | 0.224793 |  | 1017.702 | 0.222793
25.08203125 | 4.184833 | 40.71395 | 40713.95 | 2.497557 | 814.2789 | 0.2497557 | 0.2249481 |  | 1017.65 | 0.2229481
25.0918 | 4.18596 | 40.68754 | 40687.54 | 2.499474 | 813.7507 | 0.2499474 | 0.2251015 |  | 1017.146 | 0.2231015
25.1015625 | 4.187815 | 40.67676 | 40676.76 | 2.501404 | 813.5352 | 0.2501404 | 0.2252559 |  | 1017.033 | 0.2232559
25.11133 | 4.188653 | 40.67173 | 40671.73 | 2.503395 | 813.4345 | 0.2503395 | 0.2254151 |  | 1017.069 | 0.2234151
25.12109375 | 4.190545 | 40.63834375 | 40638.34375 | 2.505319 | 812.766875 | 0.2505319 | 0.225569 |  | 1016.391 | 0.223569
25.13086 | 4.192021 | 40.600625 | 40600.625 | 2.507155 | 812.0125 | 0.2507155 | 0.2257158 |  | 1015.597 | 0.2237158
25.140625 | 4.193014 | 40.58815625 | 40588.15625 | 2.509045 | 811.763125 | 0.2509045 | 0.2258669 |  | 1015.438 | 0.2238669
25.15039 | 4.194604 | 40.58501 | 40585.01 | 2.510982 | 811.7002 | 0.2510982 | 0.2260217 |  | 1015.517 | 0.2240217
25.16015625 | 4.196899 | 40.57878 | 40578.78 | 2.512922 | 811.5755 | 0.2512922 | 0.2261768 |  | 1015.518 | 0.2241768
25.16992 | 4.198045 | 40.54562 | 40545.62 | 2.514766 | 810.9124 | 0.2514766 | 0.2263241 |  | 1014.838 | 0.2243241
25.1796875 | 4.200808 | 40.55271 | 40552.71 | 2.516764 | 811.0542 | 0.2516764 | 0.2264838 |  | 1015.177 | 0.2244838
25.18945 | 4.202127 | 40.53061 | 40530.61 | 2.51872 | 810.6121875 | 0.251872 | 0.22664 |  | 1014.783 | 0.22464
25.19921875 | 4.202002 | 40.49142 | 40491.42 | 2.520568 | 809.8284375 | 0.2520568 | 0.2267876 |  | 1013.951 | 0.2247876
25.20898 | 4.204752 | 40.47794 | 40477.94 | 2.522419 | 809.5588 | 0.2522419 | 0.2269355 |  | 1013.763 | 0.2249355
25.21875 | 4.207627 | 40.47037 | 40470.37 | 2.524298 | 809.4074 | 0.2524298 | 0.2270855 |  | 1013.726 | 0.2250855
25.22852 | 4.209184 | 40.4509 | 40450.9 | 2.526245 | 809.018 | 0.2526245 | 0.227241 |  | 1013.396 | 0.225241
25.23828125 | 4.20963 | 40.44221 | 40442.21 | 2.528278 | 808.8443 | 0.2528278 | 0.2274032 |  | 1013.343 | 0.2254032
25.24805 | 4.212108 | 40.41136 | 40411.36 | 2.53036 | 808.2271 | 0.253036 | 0.2275694 |  | 1012.738 | 0.2255694
25.2578125 | 4.211251 | 40.3798 | 40379.8 | 2.532504 | 807.596 | 0.2532504 | 0.2277405 |  | 1012.12 | 0.2257405
25.26758 | 4.216907 | 40.376 | 40376 | 2.534624 | 807.52 | 0.2534624 | 0.2279096 |  | 1012.196 | 0.2259096
25.27734375 | 4.215597 | 40.35412 | 40354.12 | 2.53681 | 807.0824 | 0.253681 | 0.228084 |  | 1011.824 | 0.226084
25.28711 | 4.218359 | 40.34084 | 40340.84 | 2.538846 | 806.8167 | 0.2538846 | 0.2282464 |  | 1011.655 | 0.2262464
25.296875 | 4.219633 | 40.29909375 | 40299.09375 | 2.541002 | 805.981875 | 0.2541002 | 0.2284183 |  | 1010.782 | 0.2264183
25.30664 | 4.221396 | 40.26973 | 40269.73 | 2.543201 | 805.3946 | 0.2543201 | 0.2285937 |  | 1010.223 | 0.2265937
25.31640625 | 4.22282 | 40.24811 | 40248.11 | 2.545391 | 804.9621 | 0.2545391 | 0.2287683 |  | 1009.856 | 0.2267683
25.32617 | 4.224299 | 40.21445 | 40214.45 | 2.547557 | 804.289 | 0.2547557 | 0.2289409 |  | 1009.186 | 0.2269409
25.3359375 | 4.226316 | 40.17636 | 40176.36 | 2.549556 | 803.5273 | 0.2549556 | 0.2291002 |  | 1008.391 | 0.2271002
25.3457 | 4.227653 | 40.13627 | 40136.27 | 2.551566 | 802.7254 | 0.2551566 | 0.2292604 |  | 1007.546 | 0.2272604
25.35546875 | 4.229233 | 40.11102 | 40111.02 | 2.553709 | 802.2205 | 0.2553709 | 0.229431 |  | 1007.084 | 0.227431
25.36523 | 4.229518 | 40.08448 | 40084.48 | 2.555798 | 801.6895 | 0.2555798 | 0.2295974 |  | 1006.585 | 0.2275974
25.375 | 4.23315 | 40.04035 | 40040.35 | 2.557785 | 800.807 | 0.2557785 | 0.2297557 |  | 1005.636 | 0.2277557
25.38477 | 4.232099 | 40.02489 | 40024.89 | 2.559949 | 800.4979 | 0.2559949 | 0.229928 |  | 1005.421 | 0.227928
25.39453125 | 4.23782 | 40.01365 | 40013.65 | 2.562127 | 800.273 | 0.2562127 | 0.2301014 |  | 1005.313 | 0.2281014
25.4043 | 4.23535 | 39.97539 | 39975.39 | 2.564616 | 799.5079 | 0.2564616 | 0.2302995 |  | 1004.551 | 0.2282995
25.4140625 | 4.237981 | 39.9432 | 39943.2 | 2.567414 | 798.8639 | 0.2567414 | 0.2305222 |  | 1003.965 | 0.2285222
25.42383 | 4.241358 | 39.90288 | 39902.88 | 2.570371 | 798.0577 | 0.2570371 | 0.2307575 |  | 1003.188 | 0.2287575
25.43359375 | 4.242465 | 39.84641 | 39846.41 | 2.573628 | 796.9282 | 0.2573628 | 0.2310165 |  | 1002.028 | 0.2290165
25.44336 | 4.245308 | 39.76045 | 39760.45 | 2.577633 | 795.2090625 | 0.2577633 | 0.231335 |  | 1000.185 | 0.229335
25.453125 | 4.247334 | 39.63409375 | 39634.09375 | 2.582389 | 792.681875 | 0.2582389 | 0.231713 |  | 997.3831 | 0.229713
25.46289 | 4.247217 | 39.48726 | 39487.26 | 2.58774 | 789.7452 | 0.258774 | 0.2321382 |  | 994.1107 | 0.2301382
25.47265625 | 4.250844 | 39.29549 | 39295.49 | 2.594944 | 785.9098 | 0.2594944 | 0.2327104 |  | 989.8491 | 0.2307104
25.48242 | 4.253374 | 39.00258 | 39002.58 | 2.603654 | 780.0516 | 0.2603654 | 0.2334017 |  | 983.1501 | 0.2314017
25.4921875 | 4.421499 | -9.612131 | -9612.131 | 3.419863 | -192.2426 | 0.3419863 | 0.2961508 |  | -257.987 | 0.2941508
25.50195 | 4.336389 | 2.866261 | 2866.261 | 2.614552 | 57.32522 | 0.2614552 | 0.234266 |  | 72.3132 | 0.232266
25.51171875 | 4.290815 | 2.232384 | 2232.384 | 2.196928 | 44.64769 | 0.2196928 | 0.200599 |  | 54.45646 | 0.198599
25.52148 | 4.284378 | -2.795875 | -2795.875 | 1.823608 | -55.9175 | 0.1823608 | 0.1695131 |  | -66.11466 | 0.1675131
25.53125 | 4.290783 | 0.4111575 | 411.1575 | 1.158839 | 8.22315 | 0.1158839 | 0.1116468 |  | 9.17608 | 0.1096468
25.54102 | 4.250447 | 1.953593 | 1953.593 | 0.8007756 | 39.07186 | 0.08007756 | 0.07903285 |  | 42.20063 | 0.07703285
25.55078125 | 4.289017 | -1.849273 | -1849.273 | 0.7035115 | -36.98546 | 0.07035115 | 0.06998677 |  | -39.58743 | 0.06798677
25.56055 | 4.26947 | 0.9913005 | 991.3005 | 0.5531043 | 19.82601 | 0.05531043 | 0.05583497 |  | 20.92259 | 0.05383497
25.5703125 | 4.270294 | 0.4955146 | 495.5146 | 0.6225161 | 9.910292 | 0.06225161 | 0.06239081 |  | 10.52722 | 0.06039081
25.58008 | 4.278885 | -0.6847782 | -684.7782 | 0.5924458 | -13.69556 | 0.05924458 | 0.05955599 |  | -14.50695 | 0.05755599
25.58984375 | 4.27394 | 0.7741323 | 774.1323 | 0.5812434 | 15.48265 | 0.05812434 | 0.05849785 |  | 16.38257 | 0.05649785
25.59961 | 4.277337 | -0.1202032 | -120.2032 | 0.5728834 | -2.404065 | 0.05728834 | 0.05770746 |  | -2.54179 | 0.05570746
25.609375 | 4.281086 | 0.1918979 | 191.8979 | 0.5700202 | 3.837957 | 0.05700202 | 0.05743662 |  | 4.056728 | 0.05543662
25.61914 | 4.280543 | 0.1899558 | 189.9558 | 0.5489432 | 3.799116 | 0.05489432 | 0.05544059 |  | 4.007666 | 0.05344059
25.62890625 | 4.282222 | 0.03935187 | 39.35187 | 0.552043 | 0.7870374 | 0.0552043 | 0.0557344 |  | 0.8304853 | 0.0537344
25.63867 | 4.27999 | 0.1751448 | 175.1448 | 0.5488324 | 3.502895 | 0.05488324 | 0.05543008 |  | 3.695145 | 0.05343008
25.6484375 | 4.283909 | 0.199192 | 199.192 | 0.552076 | 3.983839 | 0.0552076 | 0.05573752 |  | 4.203778 | 0.05373752
25.6582 | 4.281914 | -0.002182089 | -2.182089 | 0.5197234 | -0.04364178 | 0.05197234 | 0.05266682 |  | -0.04590994 | 0.05066682
25.66796875 | 4.283919 | 0.3424534 | 342.4534 | 0.517583 | 6.849067 | 0.0517583 | 0.05246334 |  | 7.203563 | 0.05046334
Monotonic Tensile Test Titanium 0°
Verification

## Nanomaterial_TD3
λ (nm) | A(λ) | h(λ) | alpha | (alpha*A(λ))*2
420 | 0 | 2.952381 | 0 | 0
400 | 0.05 | 3.1 | 115.15 | 33.14880625
380 | 0.15 | 3.263158 | 345.45 | 2685.053
360 | 0.35 | 3.444444 | 806.05 | 79590.28
340 | 0.6 | 3.647059 | 1381.8 | 687373.6464
320 | 0.9 | 3.875 | 2072.7 | 3479829.1
300 | 1.1 | 4.133333 | 2533.3 | 7765306.8

## For_Abaqus
31.5331694251123 | 0.000107717013160283 | 898.417736560485 | 0.00855546629150358
32.5589889848653 | 0.000118248522193635 | 899.398989386628 | 0.00858525739589042
33.3099504081649 | 0.000120845523943203 | 900.766329560272 | 0.00861494301639849
35.1330302758182 | 0.000141297810904658 | 901.874807581493 | 0.0086366829616466
36.5780165414589 | 0.000147222359623881 | 902.743122321494 | 0.00865779488296436
38.428099521236 | 0.000174318739561138 | 903.299755716779 | 0.00869404289973106
40.3317903796025 | 0.000188296059569368 | 904.322311061496 | 0.00871351197047321
41.9100333069455 | 0.000207266617654017 | 905.363123337063 | 0.00874344045553195
44.4456469823988 | 0.000223645884533333 | 905.88734760148 | 0.00876663957228697
46.535431758614 | 0.000236682377406275 | 907.255763484313 | 0.00880137413157799
48.4351805507817 | 0.000261233803659526 | 908.169940110673 | 0.00882584122135733
50.7158345663041 | 0.00027759984366337 | 909.252473571819 | 0.0088571928393961
52.6417413677304 | 0.000303136882167188 | 910.386526477619 | 0.00889293963887829
54.5468714418633 | 0.000315259471638483 | 910.989395966607 | 0.00892031715387813
57.1559525081085 | 0.000335801156567184 | 912.267499424286 | 0.00895137520209977
59.3906834748379 | 0.000361481016227207 | 913.240314995538 | 0.00898444123892977
62.0219768910825 | 0.000378266238912145 | 913.714505511791 | 0.00900992272195223
64.3442384050138 | 0.000401366446770883 | 914.72646980997 | 0.0090468054741114
65.964122883593 | 0.000417599781002888 | 915.205200517857 | 0.00907416075144627
68.3813796657922 | 0.000436280146512058 | 915.92690134792 | 0.00910319593842867
70.6182855075305 | 0.000464260836746254 | 916.741954604547 | 0.00914010264771808
72.9846888867303 | 0.00048510833493175 | 917.98028103711 | 0.00917697987793517
75.0071389254023 | 0.000493763169591325 | 918.905437824217 | 0.00921772276956311
76.6787225964002 | 0.000517867772184239 | 919.562030346162 | 0.00924492775004388
79.2433342192598 | 0.000539478125697102 | 920.256795405894 | 0.00928658409982187
81.5469626163393 | 0.000554134983509795 | 921.555623678117 | 0.00932486085185472
83.5789355684329 | 0.000578424196852198 | 922.341866414409 | 0.00936226611477761
85.8013483455436 | 0.000593396618511532 | 922.928337292073 | 0.00940925137613986
87.7857100677441 | 0.000615447218808702 | 923.748306471503 | 0.00943873235620701
89.9671473415333 | 0.000641378029209311 | 924.495688967869 | 0.00948980053662956
92.0686840002705 | 0.00065595872758356 | 924.843795604445 | 0.00951859807812515
94.0165388912851 | 0.000683455886225936 | 925.421520287529 | 0.00955864097242249
96.1674486391156 | 0.000691349192592988 | 925.797587463248 | 0.00960191074869023
98.2629782053128 | 0.000717498020215222 | 926.846771216227 | 0.00964201444175966
100.560277656016 | 0.000739338672687561 | 927.306905919541 | 0.00967980200460521
102.625199206043 | 0.000749118009657277 | 928.228638524711 | 0.00972429436464935
104.746878780826 | 0.00077480361595331 | 928.846507169219 | 0.00976125597581339
106.675967929115 | 0.000791087006124385 | 929.344085610389 | 0.00980532610373736
108.987716030716 | 0.000813937177905031 | 929.716991770598 | 0.00984874298939593
110.655024876793 | 0.000829616436494101 | 930.339827131227 | 0.00989217816225521
113.093932341307 | 0.000851137178785846 | 931.128497838487 | 0.00994705713715489
115.667999291873 | 0.000874054221846549 | 931.676001609844 | 0.00997480993864937
118.03163458392 | 0.000897389731655455 | 932.459888178845 | 0.0100314383925202
120.383247277112 | 0.000917862239369968 | 932.666519617975 | 0.0100718389167196
122.59998823794 | 0.000936041913217313 | 933.070136727808 | 0.0101143417304751
124.689273407077 | 0.000956238952220424 | 933.137157809784 | 0.0101602019459426
127.407925158093 | 0.000971726080045016 | 933.595648741285 | 0.010197006287103
129.729585862207 | 0.00100632376629556 | 934.16274147819 | 0.0102441640782662
132.562586866846 | 0.00102597742875607 | 934.658143367734 | 0.0102925971842894
135.021204350528 | 0.0010521333163869 | 935.183825733404 | 0.0103359677157749
136.574297102686 | 0.00106913056063088 | 935.281677671388 | 0.0103834537916397
139.005952871035 | 0.0010876607119046 | 935.958180068117 | 0.010432101925905
141.005397363178 | 0.00110891453007618 | 936.671065385332 | 0.010480753453723
143.431200787091 | 0.00112336254407772 | 937.008394735951 | 0.0105342401137003
146.029336021583 | 0.00115210750697093 | 937.845324258759 | 0.010577633283741
147.608341277287 | 0.00116621314387878 | 937.835378746596 | 0.0106307612905917
149.869002823364 | 0.0011825180503644 | 938.075373654418 | 0.01067802100928
151.704063953076 | 0.00120547401052991 | 938.805871422265 | 0.0107236991780033
153.710125615069 | 0.00122342690197685 | 938.878475814739 | 0.0107778177829523
156.094312971125 | 0.00124893877668116 | 939.511624539288 | 0.0108282043911444
158.104108288839 | 0.00125735986971089 | 940.152314301146 | 0.0108782300383149
160.439111904919 | 0.00127630890912719 | 940.366131875815 | 0.0109346929278502
162.529654776593 | 0.00129944401577651 | 940.981188005897 | 0.0109865764128019
164.574251935436 | 0.00131434951305056 | 941.242943308644 | 0.0110400223530249
166.460513704282 | 0.00133570305693061 | 941.394699252903 | 0.0110982699863256
168.647703010415 | 0.00135467695153179 | 941.912542987838 | 0.0111402255226935
170.987722836929 | 0.00137741870182173 | 942.052626285971 | 0.0112041455445187
173.191128906292 | 0.00139425701844099 | 942.036259800108 | 0.0112413697824236
174.928301945777 | 0.00140804717749098 | 942.605180229123 | 0.011294577646777
176.704959276636 | 0.00142828772441441 | 942.788134509727 | 0.0113526169413181
178.592289326705 | 0.00143840507427667 | 943.344313044289 | 0.0114024336479454
180.346853766484 | 0.00146276145608542 | 943.719205735498 | 0.0114586389280172
182.736312214185 | 0.00147554716116429 | 943.653676869967 | 0.0115071937874554
185.073356432954 | 0.00150146598563112 | 944.061339511033 | 0.0115630630529626
187.21777902269 | 0.00152201830357107 | 944.421911982747 | 0.0116157244779266
189.343663132694 | 0.0015380032990731 | 944.245339381475 | 0.0116662810368504
191.335048089044 | 0.00156031317659079 | 944.832974898349 | 0.0117205334692701
192.832783800913 | 0.00157639326971702 | 945.244627290632 | 0.0117843207731907
195.113595651864 | 0.00159279836684268 | 945.766140700774 | 0.0118349881692884
197.701445106534 | 0.00161941777981628 | 946.112882023216 | 0.0118935698649919
199.811176233034 | 0.00163395203581467 | 946.659119300453 | 0.0119510438194398
201.751459573857 | 0.00165230982874301 | 947.298761432837 | 0.0120092319434124
203.661556378337 | 0.00167003279048441 | 947.319944831305 | 0.0120707407233341
205.893639025029 | 0.0016898858755297 | 947.627834239203 | 0.0121246218679041
207.795224556087 | 0.00170973221085059 | 947.540852645657 | 0.012185884914977
210.508187264994 | 0.00172900870282251 | 947.682786532142 | 0.0122400236351464
213.164644793923 | 0.00175504488712542 | 948.163524045246 | 0.0122987950632055
215.125117062083 | 0.00177397805235715 | 948.71993855284 | 0.0123582414519873
217.075905441749 | 0.00179609147013473 | 948.933695762888 | 0.0124192149592344
218.797042187219 | 0.00180396714745591 | 948.588060062075 | 0.0124660359728558
221.007060606035 | 0.00183035071385928 | 948.957489155268 | 0.0125331521375061
223.554219170936 | 0.00185232308211954 | 949.158854653309 | 0.0125888613698907
225.53489355721 | 0.00186393664826397 | 949.977468293652 | 0.0126512548422049
227.389218108029 | 0.00188558946581099 | 950.127048022037 | 0.0127105926372979
229.603088509438 | 0.00189876836754492 | 950.236046323328 | 0.012766846564237
231.621986347083 | 0.00192119782750547 | 950.198613648798 | 0.0128262191637099
233.999159787839 | 0.00194567371052084 | 950.156391830896 | 0.0128864731593574
235.534250095033 | 0.00195704383230663 | 950.688566531715 | 0.0129422158622656
237.761616547521 | 0.00198002404588677 | 951.059273351279 | 0.0130047151308391
239.97668479327 | 0.00199341119651982 | 951.335695979081 | 0.0130633281672567
242.130788945649 | 0.00201996240208771 | 951.379847322487 | 0.0131180570908368
244.193793224331 | 0.0020386100908155 | 951.562899717768 | 0.0131844861233582
246.103786263063 | 0.00205558758091335 | 951.906494736893 | 0.0132405726660095
247.697135395369 | 0.00206933240936555 | 952.149437640199 | 0.0132966776026928
250.302628832675 | 0.00209368940272897 | 952.363553137033 | 0.0133559081908205
252.261437455703 | 0.0021080619341844 | 953.204983998507 | 0.0134175775642051
254.19130406559 | 0.00212416208250443 | 953.205002970106 | 0.0134832229100551
256.602160057938 | 0.0021469620294701 | 953.453357922228 | 0.0135440489050605
258.366336936118 | 0.00216303323658816 | 953.510786198609 | 0.013601621160057
260.354603650126 | 0.00217929476355345 | 953.370025633305 | 0.0136601532871118
262.850410298913 | 0.0022070806657571 | 953.648051175595 | 0.0137184092690604
264.933903833329 | 0.00222316451885787 | 954.039285015395 | 0.0137803907113239
266.777235979976 | 0.00224055594433996 | 954.141875740755 | 0.0138407609013941
268.866317327498 | 0.00225610604444506 | 954.792416128496 | 0.0138984610228044
270.661591022472 | 0.00227569668477246 | 954.715334991744 | 0.0139685764330937
272.978738880748 | 0.00229744657369785 | 954.58773281408 | 0.0140213072038524
275.085334492054 | 0.0023115501288501 | 955.236484610728 | 0.0140822210059469
276.958658054641 | 0.00233520907917591 | 955.501444912935 | 0.0141518012871585
279.522917698646 | 0.0023557204056513 | 955.53827619086 | 0.0142100013770137
281.474710944161 | 0.00237239091327948 | 956.156209593435 | 0.0142744771991881
283.361383277197 | 0.00238750308423551 | 956.103256489087 | 0.0143297481027855
285.271675023876 | 0.00240518906809978 | 956.497315630023 | 0.014396714918243
286.997547242557 | 0.0024296371397509 | 956.470778603069 | 0.0144535768889449
289.680185819374 | 0.00244739840781212 | 956.731582889327 | 0.0145246946248218
291.56468648757 | 0.00246724749729616 | 957.103751365813 | 0.0145832559281314
293.36069326443 | 0.00248399652714898 | 956.606781725122 | 0.0146392669437459
295.639084285581 | 0.0024969253154748 | 956.804094615305 | 0.0146985026688002
297.38874026461 | 0.00252378738980594 | 957.125604674673 | 0.0147595759775571
299.342209958594 | 0.00254521291809677 | 957.188945655936 | 0.0148149003688996
301.792414324176 | 0.00255589076537051 | 957.680139032159 | 0.0148864225207269
303.950165160468 | 0.00257675335184835 | 957.824774536822 | 0.0149392411095383
305.880476009178 | 0.00259189853897317 | 958.518662502658 | 0.0150028700268395
307.489972130194 | 0.00260997768443613 | 959.084355286717 | 0.0150804392174889
309.300646416353 | 0.00262440502530348 | 958.671434447186 | 0.0151269121967111
311.169671897234 | 0.00264066013996587 | 958.691277342725 | 0.0151945222103187
312.67233636425 | 0.00266637199556117 | 958.881609419603 | 0.0152547884608104
314.736899634109 | 0.00267938659256384 | 959.100861248853 | 0.0153130118117234
316.96734431515 | 0.00269713090813069 | 959.393779931997 | 0.0153780384734501
319.292397047479 | 0.00271970627723618 | 959.293540662405 | 0.0154372978005858
321.396727908638 | 0.0027350080263553 | 959.444900974765 | 0.015493591983483
322.867052597599 | 0.00274902106092635 | 960.312742975641 | 0.0155642045488994
324.509581730362 | 0.00276692322553018 | 960.228835823712 | 0.0156259012122588
327.157739203031 | 0.00278703969541511 | 961.118115230772 | 0.0156921452424043
329.251359639922 | 0.00281297760624348 | 961.333080464386 | 0.0157577531784216
331.339284115441 | 0.00282784115255312 | 961.112245473649 | 0.0158151050267887
333.52668807724 | 0.00284515513510743 | 961.129613510089 | 0.0158790921652051
335.215775752774 | 0.00286312776760032 | 960.753036249528 | 0.015943597953362
337.732812026645 | 0.00288387947330654 | 961.055831154164 | 0.0160036042648674
339.5691306042 | 0.00290422828526471 | 961.196628186348 | 0.0160630370386161
341.147482299855 | 0.00291739159295261 | 961.853046743111 | 0.0161273591333899
343.608590480167 | 0.00293937726942667 | 961.79815495477 | 0.0161844535368401
345.186713835024 | 0.00295519671128839 | 961.999996005836 | 0.0162495839126285
347.01480811444 | 0.00296932254951605 | 961.83030464819 | 0.0163029132379175
349.31160814855 | 0.00298533339310036 | 962.324254054349 | 0.016370688588793
351.247133320855 | 0.00301207553491035 | 962.180134954647 | 0.016428401816096
352.997027301667 | 0.00302467959188797 | 962.496399143288 | 0.0164933602846852
355.093910764607 | 0.00304620664408421 | 963.0574926435 | 0.0165570721696367
357.143152980018 | 0.00306189926951952 | 963.388495423589 | 0.016609532092335
359.299093034638 | 0.00308189211732187 | 963.166952818219 | 0.0166666834110511
360.843953165543 | 0.00309673861094607 | 963.204249736972 | 0.0167307262750143
362.817913118252 | 0.00311846031386665 | 963.105020487706 | 0.0167908556582971
364.314399878496 | 0.00313048295426546 | 963.018162087607 | 0.0168450361206014
366.086004460784 | 0.00314475355485628 | 963.250090376052 | 0.0169042686743213
368.550100411096 | 0.00316876106891829 | 963.876185699117 | 0.0169664006354209
370.800632586485 | 0.0031820081103951 | 964.363905143498 | 0.0170297490558097
372.683835571099 | 0.00321059151585151 | 964.376817857282 | 0.0170960432102419
374.703161091288 | 0.0032210530244079 | 964.75986515764 | 0.0171569116251593
375.740743172458 | 0.0032349956093997 | 965.163908018774 | 0.0172201364114148
378.028091058306 | 0.00325344678008047 | 965.65618226499 | 0.01728775809173
380.141000552114 | 0.00326558999789012 | 966.036641558134 | 0.0173512334650322
382.358263552488 | 0.00329960639523938 | 966.358435692579 | 0.0174225644387718
384.307598094356 | 0.00330792548025585 | 966.496244553597 | 0.0174856952136958
386.45598646387 | 0.00332913243411253 | 966.633141271692 | 0.0175477038386309
388.013481999732 | 0.00335179578793798 | 966.331459150644 | 0.0176136634109793
390.238661885948 | 0.003363947601096 | 966.670876339021 | 0.0176770580541987
392.086540732485 | 0.00338502320485758 | 966.957376817768 | 0.0177384858313759
393.829013395633 | 0.00339682256445546 | 966.826786239242 | 0.0177995867641997
396.233401106918 | 0.00341993032805036 | 966.651961109563 | 0.0178509023160783
397.561789979653 | 0.003437445609957 | 966.205789627485 | 0.0179137959410897
399.68579897477 | 0.00344872772395976 | 966.685219322785 | 0.0179795998793198
401.459774302296 | 0.00347288528246998 | 966.905789819197 | 0.0180406417776731
403.605013054424 | 0.00348936860020013 | 967.382277264502 | 0.0181040422283126
405.577541039894 | 0.00350036953280948 | 967.487579856117 | 0.0181613296953436
407.144295047402 | 0.00352258637106015 | 967.640894653606 | 0.018225717016764
409.257015216683 | 0.00354149915143476 | 967.512302163119 | 0.0182833432902936
411.439015829991 | 0.00356005378170911 | 967.722931313679 | 0.0183456853773932
413.005120670757 | 0.00358063298126628 | 967.976461816383 | 0.0184147553513572
415.712037153025 | 0.00359915208632488 | 968.364263306299 | 0.0184737835749657
417.365255492564 | 0.00361534007258384 | 969.039705257122 | 0.0185382864861284
418.760511935432 | 0.00362251724987405 | 968.809423387871 | 0.0186009297810916
420.362102897763 | 0.00363487202369979 | 969.591634073122 | 0.01866658425579
421.828901909135 | 0.00365743928202572 | 969.72685951554 | 0.0187397937815542
423.4948787335 | 0.00366950256475828 | 969.424518847569 | 0.01879471990136
425.550587433158 | 0.00369330791949923 | 969.257477208886 | 0.018852680395374
427.564257690155 | 0.00370962305170109 | 969.399708707912 | 0.0189196605885293
429.519849879601 | 0.00372110542800238 | 970.129913093703 | 0.0189805937305684
430.96610747925 | 0.00373799819952792 | 970.433359542414 | 0.0190452567051573
432.638168404743 | 0.00375467866153387 | 970.592648061639 | 0.0191115001855876
434.343971871503 | 0.00376902444092078 | 970.611057616978 | 0.0191728855958682
436.426469763957 | 0.00379071197495692 | 970.543488737945 | 0.019231600721739
438.401932259608 | 0.00380444112963441 | 970.224967039959 | 0.0192932970672139
440.255097641216 | 0.00382509466813101 | 970.990278323363 | 0.0193496343733333
442.116227018162 | 0.00383414252972905 | 971.016884207423 | 0.0194196098231727
444.197341818122 | 0.00385362200869751 | 971.003120168655 | 0.0194790225979969
445.700311428597 | 0.00386937390387833 | 971.131676502255 | 0.0195424974585212
447.404712240595 | 0.00388831962681744 | 970.97173440208 | 0.0196057884959196
449.036040030894 | 0.00390333389354138 | 971.206610848275 | 0.019657803357966
450.578402322976 | 0.00390791654841114 | 971.219520229194 | 0.0197214680469559
452.923586300301 | 0.00394138567173964 | 971.07823103905 | 0.0197770051151882
455.42658019733 | 0.00395900306733445 | 971.47653433404 | 0.0198342966882021
457.108925067919 | 0.00397374776774471 | 971.389336937691 | 0.0199000756582191
459.336871413598 | 0.00399767415165595 | 971.876040951026 | 0.0199530551829546
460.83108547704 | 0.00400552653049369 | 972.342916529887 | 0.020020757617844
462.658141463942 | 0.00402745315030156 | 972.435895568083 | 0.02008383440669
464.969463574933 | 0.00404466249617163 | 972.981724997046 | 0.0201465649369022
466.4296306768 | 0.00405554282691745 | 973.032847568664 | 0.0202032021593489
468.241995461658 | 0.00407420168992232 | 973.060683171344 | 0.0202650724553473
469.872431456069 | 0.00409035010444221 | 973.317974890404 | 0.0203299689789521
471.263813776827 | 0.00410466462074353 | 973.306139024147 | 0.0203925999482017
473.291673307904 | 0.00412518044457895 | 973.528136397093 | 0.0204556019613532
474.792259082935 | 0.00413309920957001 | 974.242971154809 | 0.0205170403571083
476.616665373624 | 0.00415623851264202 | 974.382052569806 | 0.0205862057165739
478.894164503792 | 0.00416927467231814 | 974.679653602202 | 0.0206520478573266
480.86087083526 | 0.00419115350430372 | 974.716189679748 | 0.0207141626337089
482.366279051251 | 0.0042068703774704 | 974.899141635859 | 0.0207779610703074
484.019417009758 | 0.00421567750033515 | 975.17364033533 | 0.0208417910663406
485.917485320538 | 0.00423893878529917 | 975.453339582684 | 0.0209069950452237
488.130420732944 | 0.00425151706414928 | 975.37092829152 | 0.0209684997649635
490.030494772347 | 0.00426933185584235 | 975.749062617995 | 0.0210333962530275
491.93121743604 | 0.00429526594187665 | 975.477898164378 | 0.0210947692402336
493.869414817591 | 0.00430473372795088 | 975.649501486097 | 0.0211626238048757
495.361614329788 | 0.00432882714936859 | 976.146065729252 | 0.021223929027211
497.483559808385 | 0.00434193096815483 | 975.867698576871 | 0.0212813956096136
499.426010684103 | 0.00436080797490477 | 976.066438458979 | 0.0213448701282124
500.814194282062 | 0.00437701369963111 | 976.418435531089 | 0.0214117676449315
502.401317775089 | 0.00438145799433476 | 976.58074251491 | 0.0214751527054025
503.761738347052 | 0.00440719901870748 | 976.443127648832 | 0.0215410388849074
505.582838446783 | 0.00441225492891052 | 975.96787638037 | 0.0215938304343152
507.188480457041 | 0.0044280726383404 | 976.740506119593 | 0.021656225657385
508.972825856437 | 0.0044462978991579 | 976.822975274963 | 0.0217190769160138
510.911352207793 | 0.00445982284173396 | 976.781315442406 | 0.0217797457510643
512.752490721657 | 0.00448128063186519 | 976.947521943951 | 0.0218468975082486
514.2885430128 | 0.00449181831096772 | 977.17195946756 | 0.021906365562772
516.215897905743 | 0.0045172182390143 | 976.916083139775 | 0.021968798231652
517.847988594814 | 0.00453125249635561 | 977.351164027937 | 0.0220304939092091
519.276336978957 | 0.00454367608298689 | 977.785067783705 | 0.0220934668359307
521.277214054511 | 0.00455573881963465 | 978.062194880957 | 0.0221618784978544
523.038416665522 | 0.0045740338192687 | 978.091865380238 | 0.022217449564722
524.969844749838 | 0.004595779949108 | 978.182330344614 | 0.0222830676958074
526.754782812015 | 0.00460836243134483 | 978.299338690629 | 0.0223420017933669
528.65691212797 | 0.00462822878599183 | 978.500640551856 | 0.0224113811312327
530.434490652455 | 0.00464538470479465 | 978.980523195455 | 0.0224764572389255
532.078045095091 | 0.00465563639994884 | 979.45567310887 | 0.0225448000232055
533.69944117593 | 0.00467195684124195 | 979.385936610284 | 0.0226050360877451
535.305658148939 | 0.00468812240105594 | 979.575434195904 | 0.0226691052155177
536.476107344138 | 0.00469897545586024 | 979.127446189767 | 0.0227243863639395
538.248291763465 | 0.00471685722982152 | 979.102258405971 | 0.0227903296857406
540.324219952861 | 0.00473971472972591 | 979.214045403212 | 0.0228516817038819
541.960398503213 | 0.00475015120180757 | 979.962244469169 | 0.0229193488961918
543.790189131868 | 0.00476405655262869 | 980.287570635912 | 0.0229864469271496
545.522115524305 | 0.00478280575013306 | 980.21729105886 | 0.0230410791477495
547.133199303983 | 0.004799373934829 | 979.951591561436 | 0.0231012483557421
548.755861264177 | 0.00481312545361597 | 980.606537430902 | 0.0231755970417051
549.770025649086 | 0.00482404521671011 | 981.066434286495 | 0.0232357311430418
551.210223281035 | 0.00483156707958393 | 981.235563068963 | 0.0233071298276133
553.093615421362 | 0.00485125703281498 | 981.448503441884 | 0.0233672503337744
554.706728012304 | 0.00486341634289922 | 981.350120757847 | 0.0234281092465498
556.702582977772 | 0.00488710785566571 | 981.262392895217 | 0.023506689267561
558.857083921514 | 0.00490181136445631 | 981.316282734303 | 0.0235565530072941
560.393574288305 | 0.00492120199884754 | 980.927317902881 | 0.0236219653693571
562.351401220775 | 0.00493274251139784 | 981.324448024019 | 0.0236819291009437
564.405364668396 | 0.00495838898557323 | 981.653170876551 | 0.0237404568182458
566.337575971252 | 0.00496642640583582 | 981.614334256226 | 0.0238123878563084
567.770394576909 | 0.00498740708782171 | 982.137289300558 | 0.0238682168148655
568.76394846679 | 0.0049891630900178 | 982.235964907078 | 0.0239360141666952
569.987501028199 | 0.0050025290217529 | 981.933226463434 | 0.0239980787351555
571.033173109332 | 0.00501487834100695 | 982.416882275862 | 0.0240607190553551
572.379113118608 | 0.00502644962624104 | 982.335717874866 | 0.0241262035653733
574.276436536643 | 0.00504818592011952 | 982.783362231584 | 0.0241951211746943
575.464576841672 | 0.00505802591712096 | 983.334852784516 | 0.0242573358414916
577.188302578902 | 0.00507705446284779 | 983.350102925893 | 0.0243247787470281
578.819881730651 | 0.00509278456493522 | 983.557212568694 | 0.0243923562766232
580.609710979887 | 0.00510832910416696 | 983.219463595644 | 0.0244452801089537
581.998644508779 | 0.00512118238470357 | 983.383243411742 | 0.0245200798771801
583.70982315983 | 0.00512854167485706 | 983.804365477174 | 0.0245749166113751
584.776940682023 | 0.00514233716674097 | 983.931146514975 | 0.0246415174748231
586.323560849901 | 0.00515193989810202 | 984.277173346864 | 0.0247078498429273
587.370176614813 | 0.00516736046406273 | 984.461281703302 | 0.0247697600584976
588.694582839022 | 0.00518003673169961 | 984.438540159331 | 0.0248446888647367
590.049879341126 | 0.00518771154101313 | 984.386189635378 | 0.0249017532985511
592.071300070116 | 0.00521069870101321 | 984.40953386476 | 0.0249604552101287
593.747552809916 | 0.00522412717638645 | 984.604346660404 | 0.0250331160176868
595.299186016804 | 0.00523335129992077 | 984.776405406449 | 0.0250900504930062
597.043439025555 | 0.00525484533455209 | 984.947424356744 | 0.0251574628058219
598.439321333686 | 0.00526602011026809 | 984.626266853921 | 0.0252181078664518
599.82312529506 | 0.0052788073109265 | 984.760572043225 | 0.0252755738197516
601.756258978082 | 0.00529457838873844 | 985.186553014619 | 0.0253457203742139
603.53707606262 | 0.00530708296387812 | 985.603371817791 | 0.0254076535350053
605.269756822974 | 0.00532802972196114 | 985.649008763477 | 0.0254698921142877
607.099881874349 | 0.0053410473582858 | 985.756458888422 | 0.02554101231286
608.645405734783 | 0.00535954329921175 | 986.10048369072 | 0.0256034723747707
609.78491494551 | 0.00537541948698019 | 986.195801442283 | 0.0256714372672288
611.248187109729 | 0.00537811452398351 | 986.359457811379 | 0.0257326893674515
612.783924154431 | 0.00539432909988687 | 986.75270260706 | 0.0257961102986233
614.700945042624 | 0.00541705641900472 | 986.932585791642 | 0.0258724568434701
616.368255861276 | 0.00542295463311402 | 987.403736649563 | 0.0259335746897457
617.929088385082 | 0.00545163361994259 | 987.194977015724 | 0.0260022289077366
619.666372183073 | 0.00545319704287231 | 987.212237985569 | 0.0260661743280821
621.45914473078 | 0.00547666871673103 | 987.079325657359 | 0.0261262511118871
623.141328449694 | 0.00548950821864052 | 987.290523337889 | 0.0261925020812838
625.078594956888 | 0.00550537583080226 | 987.251432308606 | 0.0262589187590473
626.442014668922 | 0.00551935281157545 | 987.376448099219 | 0.0263127530903587
627.669930970051 | 0.00552139514499089 | 987.30593984208 | 0.026385378069939
629.219436926531 | 0.00555254156944698 | 987.993544062398 | 0.0264513170962423
630.527872296959 | 0.00556353538527018 | 987.748589727111 | 0.0265128332131107
632.246151569721 | 0.00558260279193888 | 987.928592669213 | 0.0265877675646709
633.536875985122 | 0.00559522640536769 | 988.346563653448 | 0.0266447269524353
635.048269942854 | 0.00561296699058388 | 988.058102388308 | 0.0267108925762292
636.589800089698 | 0.00562699239005287 | 987.946168179893 | 0.0267732711118605
638.046585422651 | 0.00563717831711485 | 987.793253686381 | 0.0268251340853758
639.38463157386 | 0.00565410061081478 | 987.943771720915 | 0.0268992687595015
641.037393483367 | 0.00566305705811869 | 988.646588081044 | 0.0269599329339206
642.618860491269 | 0.00567760229653047 | 988.798356082523 | 0.0270240550987955
644.668361173193 | 0.00569668670014443 | 989.478017702913 | 0.0270924985296692
646.859369322876 | 0.00571400733141559 | 989.68047690238 | 0.027156835955386
648.50313652956 | 0.00573095038990865 | 989.399560344401 | 0.0272287737442127
650.012589054819 | 0.00574177911106359 | 989.66331572771 | 0.0272925671505595
651.061669324575 | 0.00575757074067576 | 989.59938195906 | 0.027355662685368
652.76163729496 | 0.00576698020231895 | 988.861075007161 | 0.0274162113982543
654.244791853213 | 0.00578105769699583 | 989.648237185167 | 0.0274769999545126
655.846012053363 | 0.00579549198711147 | 990.134617128496 | 0.0275479605675817
657.386049291388 | 0.00580984360347361 | 990.202809775864 | 0.0276134237939986
658.773721164262 | 0.00582824949684533 | 990.520758009566 | 0.0276777956569629
660.100594172963 | 0.00583435361474139 | 990.644932386559 | 0.0277513378028813
661.851278253387 | 0.00585007325574232 | 990.919587467352 | 0.0278075431272013
663.535452829586 | 0.00587336780253863 | 991.489738995459 | 0.0278841721403475
665.151373378538 | 0.0058814792466386 | 991.561518323768 | 0.0279564029049924
666.705087771816 | 0.00590386566638414 | 991.863250809899 | 0.0280159955136397
667.605302534039 | 0.00590597520590897 | 991.794508640927 | 0.0280886157554624
669.023149571752 | 0.00592084348170636 | 991.747057269368 | 0.0281552518323621
670.595840007624 | 0.00594048523743102 | 992.108556209829 | 0.0282244016273488
672.145440952204 | 0.0059517583141981 | 992.445090698159 | 0.0282987183905649
673.677326089672 | 0.0059651479112855 | 992.623069606506 | 0.0283662910087994
674.647508464831 | 0.005971377764798 | 992.913752774384 | 0.0284337770262238
676.095530811952 | 0.0059836229102762 | 992.173164972584 | 0.0284937456880877
677.211905159182 | 0.00599700918773748 | 992.069000232694 | 0.0285582560724473
678.891905894507 | 0.00601280438135392 | 992.299768275104 | 0.0286302515018648
680.808151327613 | 0.00602526128612718 | 992.746097643974 | 0.0286962349819063
681.951903818138 | 0.00604025435094845 | 992.609000078201 | 0.0287608567316436
683.549749193905 | 0.00605224227674919 | 992.547949186836 | 0.0288261275012724
685.285318769123 | 0.00606752493805653 | 992.797661493776 | 0.0288923412233175
686.396660930173 | 0.00608070868546566 | 992.951815446465 | 0.0289556723544559
687.817953147646 | 0.00609250810048101 | 992.596761098514 | 0.0290254340256229
689.426108797434 | 0.0061098793688148 | 992.641838789129 | 0.0290815423438893
691.209319772306 | 0.00612967433537904 | 992.914334646859 | 0.0291468317610656
693.130043918359 | 0.00614181232569168 | 993.437482482969 | 0.0292163794110474
694.613415860543 | 0.00615628660518765 | 993.434035872046 | 0.0292782570369138
695.747885054382 | 0.00616974107579139 | 993.278100854456 | 0.0293462609138019
696.885401700011 | 0.00617579357609136 | 993.766179274553 | 0.029415054278641
698.369520060891 | 0.00618916101147191 | 994.162453902802 | 0.0294803897454292
700.121392638134 | 0.00620337718344358 | 994.124987824424 | 0.0295503521759727
701.528719626065 | 0.00622146165541032 | 994.53647679862 | 0.0296144101742902
702.879399312794 | 0.00623337004015332 | 994.889776361951 | 0.029685857790735
703.907782465519 | 0.00624850387479159 | 994.945427164463 | 0.0297594275660194
704.884178021416 | 0.00625073596948239 | 994.968974906603 | 0.0298212772492624
706.335596455641 | 0.00626881018538327 | 995.320501482764 | 0.0299035511171746
708.124421497077 | 0.00628189656122533 | 995.222943954537 | 0.0299619545063398
709.479973483906 | 0.00629623649895439 | 995.804748381014 | 0.0300308552169454
710.958350585061 | 0.00630944615223263 | 995.480012107376 | 0.0301094942315575
712.650656885318 | 0.0063212811881843 | 995.556096954289 | 0.0301640846258587
713.375507455171 | 0.00634295103699406 | 995.595444244394 | 0.0302395167505136
714.493003327345 | 0.00633640429345843 | 995.485600485037 | 0.0303035729716143
716.926086937625 | 0.00636456185488264 | 995.465128305624 | 0.0303705387622068
718.540159156672 | 0.00637879216185735 | 995.804604829073 | 0.0304410882640802
720.943159060046 | 0.00639415008183492 | 995.930137532045 | 0.0305090723941277
722.748624011181 | 0.0064208745992979 | 995.986354269886 | 0.0305742517417475
724.56862082051 | 0.00644690367659617 | 995.783297171243 | 0.0306427800403146
726.053907871476 | 0.00644988210301205 | 995.752562938884 | 0.0307006632894237
727.737404969136 | 0.00646406059237568 | 995.832329806821 | 0.0307726767993627
729.894862998054 | 0.00648437120103819 | 996.19774682794 | 0.030838558578712
731.700884442218 | 0.0065020667428067 | 996.796541250372 | 0.0309053926127394
733.515779991401 | 0.00652137468740845 | 996.730102330993 | 0.0309784325546432
735.09677229492 | 0.00653583335411348 | 996.589666217519 | 0.031033680897964
736.37700339645 | 0.00655005833268606 | 996.86915076525 | 0.0311062854626778
738.090440824232 | 0.00657166684381815 | 996.906421354982 | 0.0311815901306127
739.822430766458 | 0.00658646956821734 | 997.259033841544 | 0.0312409852155113
741.194708999088 | 0.00659642707623813 | 997.547194923766 | 0.0313227615806113
742.474991455745 | 0.00661208956733242 | 997.951280974322 | 0.0313902768349759
743.888882789172 | 0.00662811031658645 | 998.229234058063 | 0.0314524515967267
745.607806881798 | 0.00663917254293506 | 998.026220143663 | 0.0315311255446698
746.667449071892 | 0.00665103981585757 | 998.190289644397 | 0.0315927501345484
747.911885997575 | 0.0066638899064702 | 998.206421572725 | 0.0316638422529653
749.409399514245 | 0.00667573448067487 | 998.087888221427 | 0.0317272716013031
750.662478169268 | 0.00669288457993716 | 998.664522918002 | 0.0317986924724592
751.845246237752 | 0.00669941670357246 | 999.022463960364 | 0.0318724198952239
753.822257616394 | 0.00671973915524691 | 998.722860983019 | 0.0319389170749311
755.260414918848 | 0.00672922918459286 | 999.07933765757 | 0.0320147679060964
756.06979815706 | 0.00674156948482692 | 998.843732798256 | 0.0320800464854893
757.627917087536 | 0.00675869099265918 | 998.952126412555 | 0.0321488239639556
759.210530275046 | 0.00677050120048001 | 999.040558565453 | 0.0322183660566468
760.778243812065 | 0.00678159798569957 | 998.968271401485 | 0.0322834707254464
762.209182205838 | 0.00680287918667483 | 999.177798407145 | 0.0323459562871844
763.176828669526 | 0.00681678312254651 | 999.274767056837 | 0.0324163496614873
764.443924207523 | 0.00682003866795677 | 999.081985429893 | 0.0324799285143436
766.289742016997 | 0.00684589476546546 | 999.105751457387 | 0.0325512956522293
767.560634724721 | 0.00685085923311668 | 999.586776801158 | 0.0326159673696989
769.274502141777 | 0.00686432893094705 | 999.652939292454 | 0.0326857079620263
770.284161682083 | 0.00688069249089941 | 1000.12178909866 | 0.0327530467644041
771.581512499959 | 0.00688611852900952 | 999.97895385255 | 0.0328233326297282
773.234345545662 | 0.00691023799238888 | 1000.21225031003 | 0.0328921660236401
774.772413521194 | 0.0069277728145132 | 1000.00407983393 | 0.0329567284039906
776.640921682743 | 0.00694193224621567 | 1000.02138892194 | 0.0330297510192113
778.021779528964 | 0.00696081117661847 | 1000.20914748383 | 0.0330924996893147
779.149061709738 | 0.00696082345994614 | 1000.59102779468 | 0.0331660219860304
780.452242270128 | 0.00698027861650666 | 1000.69135855353 | 0.0332320672203087
781.805480100438 | 0.00699496619249876 | 1000.68752078722 | 0.0332940121598462
782.975409014748 | 0.00700217117599745 | 1000.83288894155 | 0.033369535090054
784.047085732414 | 0.00701890312654884 | 1001.21216704518 | 0.0334350827597257
785.384344941566 | 0.00702813888727396 | 1001.48192890148 | 0.0335085207701872
787.049031998362 | 0.00704910778623196 | 1001.30732590687 | 0.0335782104023711
788.379288809362 | 0.0070543652949933 | 1001.55626089623 | 0.0336407417511408
789.504094957823 | 0.00707153707826369 | 1001.63311743576 | 0.0337147330676592
790.886529163017 | 0.00708262618870999 | 1001.69141242949 | 0.0337839834621963
792.160598373239 | 0.00709672924417667 | 1001.36099671959 | 0.0338532403154732
793.774115462617 | 0.00711982210745348 | 1001.38917136048 | 0.033915757282484
795.563637279233 | 0.00713113391202377 | 1001.940771478 | 0.0339860205518386
796.744896000447 | 0.00714749527395635 | 1001.93946626387 | 0.0340525629905659
798.432176871494 | 0.00716448341293489 | 1001.87655987113 | 0.0341195904215156
799.3829094766 | 0.00717457314438194 | 1001.88269851505 | 0.0341926884893969
800.701903663283 | 0.00718817718043829 | 1002.09760020705 | 0.0342557185906143
802.240524686231 | 0.00720193778670316 | 1002.40898803594 | 0.0343216581509331
804.01217791731 | 0.0072184222366096 | 1002.76561295176 | 0.0343897754756111
805.589341494695 | 0.00723527192415612 | 1003.0099540866 | 0.0344635286266254
806.79554131519 | 0.00725146833381706 | 1003.16847322714 | 0.0345346531287713
808.539067154238 | 0.00726556973063993 | 1003.09008610949 | 0.034608561467316
809.822931674188 | 0.00727980600213591 | 1003.08632360531 | 0.0346749584807029
810.653748147442 | 0.00730090252839176 | 1003.20532069491 | 0.0347387537104971
812.185999209739 | 0.00730527678579366 | 1003.45400210671 | 0.0348163375507551
813.509421250098 | 0.00732496359646331 | 1003.60036427262 | 0.0348856044532953
814.659092506446 | 0.00733485524912019 | 1004.0412405235 | 0.0349539925208469
815.850368761927 | 0.00734632496554838 | 1004.02797433053 | 0.0350275663723521
817.523716259372 | 0.00736577840168427 | 1004.30938548196 | 0.0350917830959718
818.43275153395 | 0.00737272720388003 | 1004.349295958 | 0.0351693086448863
820.253601261007 | 0.00739629975819263 | 1004.487138375 | 0.0352367726178279
821.822299305385 | 0.00740888099703119 | 1004.71489808209 | 0.0353069627987951
823.567989112379 | 0.00742893987331165 | 1004.53367818504 | 0.0353765637351123
824.824675556546 | 0.00744082305467359 | 1004.41678116762 | 0.0354414125587577
825.840996160929 | 0.00745478239858258 | 1004.30469152288 | 0.03551598420964
827.284069699013 | 0.0074771556521477 | 1004.25592155146 | 0.035580675134503
828.456668008934 | 0.00749135497001361 | 1004.30499360526 | 0.0356449349874074
829.765318853269 | 0.00750840298444734 | 1004.23911856315 | 0.0357142147282093
831.889763237108 | 0.00752992724921526 | 1004.54684999659 | 0.0357752114135873
833.307296327893 | 0.00754469268758729 | 1004.8319974236 | 0.0358485929006872
834.378637101914 | 0.00756196581460173 | 1005.3651112778 | 0.035924111269914
835.363246244234 | 0.00757167676268121 | 1005.35040914668 | 0.0359939079035315
836.958489501948 | 0.00759087236067082 | 1005.22821193245 | 0.0360586998629378
838.659373508843 | 0.00760201203635164 | 1005.8224396627 | 0.0361393674108168
839.879516244096 | 0.00761865380333091 | 1006.374152562 | 0.0362160960402411
840.920405224952 | 0.00763992875132644 | 1006.26254134859 | 0.0362854260373145
842.428178712926 | 0.00764914433718452 | 1006.00445865163 | 0.0363563144345274
843.425545362481 | 0.00767313421077354 | 1005.94837486476 | 0.0364227414344214
844.859000210466 | 0.00768832064049608 | 1006.01990421786 | 0.0364925565909373
846.376844731485 | 0.00770140000561097 | 1005.84229704435 | 0.0365597517766657
847.560515832 | 0.00772060538766932 | 1006.32262310801 | 0.0366226805600974
849.328187888283 | 0.00773647409780751 | 1006.78260925384 | 0.036709222212953
850.366804780342 | 0.00775358796567849 | 1006.92525146646 | 0.0367706379463378
851.450361640543 | 0.00776536910224958 | 1007.00579645809 | 0.0368427374258518
852.518510132671 | 0.00778250485623875 | 1006.98031653367 | 0.0369224834605113
853.519292553681 | 0.00779723768790719 | 1007.32373789008 | 0.0369860962086182
855.065864706109 | 0.00781734580825637 | 1007.40055116642 | 0.0370663720771493
856.418267112907 | 0.00782901790547561 | 1007.42347657781 | 0.0371330716178598
856.856400620628 | 0.00784053898658519 | 1007.80026104866 | 0.0372076574344927
858.585607781524 | 0.00786282348069119 | 1007.7044387068 | 0.0372842060069602
859.727531326801 | 0.00787840695492303 | 1007.48267198829 | 0.0373427462888269
861.067284258906 | 0.00789690366851308 | 1007.31569471382 | 0.0374187518581016
862.530379382045 | 0.00791509974647418 | 1006.94591071183 | 0.0374750219758133
863.977630504203 | 0.00793348966999745 | 1007.17771622524 | 0.0375448421962934
865.000958525056 | 0.00794906554653723 | 1007.27753917272 | 0.0376232513295002
866.075211287176 | 0.00796621114587237 | 1007.63332058774 | 0.0376796753044196
866.823226951421 | 0.00798298471890354 | 1007.8991025511 | 0.0377552741238814
868.405830498747 | 0.0080053165645477 | 1007.75481857797 | 0.0378258482298083
869.964119812809 | 0.00802324649797299 | 1008.10403638239 | 0.0378968432826478
871.445516022513 | 0.00804605164422791 | 1008.20696574718 | 0.0379680322342299
872.736374779819 | 0.00805675247452575 | 1008.56865611488 | 0.0380353104662372
874.255172882757 | 0.00808527519266029 | 1009.01846178106 | 0.0381207802428169
875.635814627868 | 0.00810406543026284 | 1008.75998564433 | 0.0381798570576163
876.589505198499 | 0.00811985299858432 | 1008.83921509711 | 0.038255740206764
877.8853345256 | 0.00814950336298088 | 1008.81550450221 | 0.0383240466436783
879.231775520468 | 0.00816460389708132 | 1008.51469787785 | 0.0383866264372454
880.402794519812 | 0.00818295892287823 | 1008.88869478552 | 0.038458315442298
881.539871655651 | 0.0082041331057707 | 1009.19764371384 | 0.0385223822489816
883.126316465661 | 0.00822380728040749 | 1009.39679058965 | 0.0386053770647447
883.989145620086 | 0.00824936010915266 | 1009.72359452587 | 0.0386762019996804
885.169748428298 | 0.00827085760740082 | 1009.34211593964 | 0.0387463863705471
886.725462224288 | 0.00829254442093896 | 1009.30563099067 | 0.0388136346550756
887.912301480947 | 0.00832342714989622 | 1009.49351254515 | 0.0388801981640182
888.801765571829 | 0.00833306793078382 | 1009.61273558847 | 0.0389554095693904
889.53930210878 | 0.00835530826103387 | 1009.93098563595 | 0.0390212806856856
890.037953537449 | 0.00838032524543473 | 1009.68270396845 | 0.0390941444863771
890.510398059075 | 0.00838889113871377 | 1009.44718535783 | 0.039164803279804
891.497633585288 | 0.00841408188586569 | 1009.7457058143 | 0.0392313714027665
892.474726696422 | 0.0084369459403003 | 1010.11991158381 | 0.0393067886525253
894.316597128799 | 0.00846195438929783 | 1010.41170408935 | 0.0393748246772552
895.245491410577 | 0.00848929536916166 | 1010.69918015154 | 0.0394428169038675
896.30270407571 | 0.00850528823692336 | 1010.37141411653 | 0.039516002497476
897.499159419329 | 0.00853908177968428 | 1010.47126535158 | 0.0395836941934577
898.417736560485 | 0.00855546629150358 | 1010.42912915224 | 0.0396542904332586
899.398989386628 | 0.00858525739589042 | 1010.24922253968 | 0.0397217769762414
900.766329560272 | 0.00861494301639849 | 1010.6615244006 | 0.0397898211327235
901.874807581493 | 0.0086366829616466 | 1010.97336067179 | 0.0398649949208207
902.743122321494 | 0.00865779488296436 | 1011.24831450267 | 0.0399351742100074
903.299755716779 | 0.00869404289973106 | 1011.44905112075 | 0.0400055834594079
904.322311061496 | 0.00871351197047321 | 1011.40350221899 | 0.0400811464558424
905.363123337063 | 0.00874344045553195 | 1011.43840754576 | 0.040151920071258
905.88734760148 | 0.00876663957228697 | 1011.81819269051 | 0.0402220848191251
907.255763484313 | 0.00880137413157799 | 1011.92558696629 | 0.0402991214232219
908.169940110673 | 0.00882584122135733 | 1011.98534389433 | 0.0403620305739638
909.252473571819 | 0.0088571928393961 | 1011.6738679173 | 0.0404339805966751
910.386526477619 | 0.00889293963887829 | 1011.79889047324 | 0.0405101121209124
910.989395966607 | 0.00892031715387813 | 1011.90488088071 | 0.0405798045986901
912.267499424286 | 0.00895137520209977 | 1012.11805878892 | 0.0406506407379449
913.240314995538 | 0.00898444123892977 | 1012.70466380993 | 0.0407246768577989
913.714505511791 | 0.00900992272195223 | 1012.75398927819 | 0.0407946756992712
914.72646980997 | 0.0090468054741114 | 1012.27825908336 | 0.0408644628964388
915.205200517857 | 0.00907416075144627 | 1012.64008967731 | 0.0409374383652506
915.92690134792 | 0.00910319593842867 | 1012.66780092843 | 0.0410105370073257
916.741954604547 | 0.00914010264771808 | 1013.0865946406 | 0.0410805326019515
917.98028103711 | 0.00917697987793517 | 1013.24678661636 | 0.0411545201440648
918.905437824217 | 0.00921772276956311 | 1013.20883176393 | 0.0412268153403641
919.562030346162 | 0.00924492775004388 | 1013.53893236318 | 0.0412989209965182
920.256795405894 | 0.00928658409982187 | 1013.54566355674 | 0.0413754530370478
921.555623678117 | 0.00932486085185472 | 1013.73388709794 | 0.0414527749998703
922.341866414409 | 0.00936226611477761 | 1013.76179392796 | 0.0415259309106781
922.928337292073 | 0.00940925137613986 | 1013.42399139773 | 0.0415924704719673
923.748306471503 | 0.00943873235620701 | 1013.84524994962 | 0.0416683407735875
924.495688967869 | 0.00948980053662956 | 1013.83630545909 | 0.0417298155885842
924.843795604445 | 0.00951859807812515 | 1013.73237422335 | 0.0418054326346691
925.421520287529 | 0.00955864097242249 | 1013.99133799906 | 0.0418732402678889
925.797587463248 | 0.00960191074869023 | 1014.01758033433 | 0.0419482101623956
926.846771216227 | 0.00964201444175966 | 1014.17385949583 | 0.042023902786744
927.306905919541 | 0.00967980200460521 | 1014.58199187955 | 0.0420942627935182
928.228638524711 | 0.00972429436464935 | 1014.7964617585 | 0.0421747267624329
928.846507169219 | 0.00976125597581339 | 1014.75900523727 | 0.0422407683976067
929.344085610389 | 0.00980532610373736 | 1015.00930788103 | 0.0423190836040854
929.716991770598 | 0.00984874298939593 | 1014.78334807181 | 0.0423980008037558
930.339827131227 | 0.00989217816225521 | 1014.90683035263 | 0.0424631323031108
931.128497838487 | 0.00994705713715489 | 1015.01674198778 | 0.0425429920304824
931.676001609844 | 0.00997480993864937 | 1015.07077469744 | 0.0426119656638061
932.459888178845 | 0.0100314383925202 | 1015.37167368537 | 0.0426870280030555
932.666519617975 | 0.0100718389167196 | 1015.35990982601 | 0.042758875079376
933.070136727808 | 0.0101143417304751 | 1014.78513168234 | 0.0428327831674694
933.137157809784 | 0.0101602019459426 | 1015.03097223954 | 0.0428967989675144
933.595648741285 | 0.010197006287103 | 1014.4056546809 | 0.0429657788704755
934.16274147819 | 0.0102441640782662 | 1014.6237801225 | 0.0430252280842863
934.658143367734 | 0.0102925971842894 | 1015.00798674333 | 0.0431032337856527
935.183825733404 | 0.0103359677157749 | 1015.13133751129 | 0.0431684225043425
935.281677671388 | 0.0103834537916397 | 1015.41242110195 | 0.0432447307782283
935.958180068117 | 0.010432101925905 | 1015.375513827 | 0.0433163650034119
936.671065385332 | 0.010480753453723 | 1015.31019356987 | 0.0433804362467449
937.008394735951 | 0.0105342401137003 | 1015.85260431936 | 0.0434613262504748
937.845324258759 | 0.010577633283741 | 1016.3436370784 | 0.0435294814564815
937.835378746596 | 0.0106307612905917 | 1016.792751273 | 0.0436101225793239
938.075373654418 | 0.01067802100928 | 1016.53963417326 | 0.0436785518170208
938.805871422265 | 0.0107236991780033 | 1016.3420977587 | 0.0437540049397444
938.878475814739 | 0.0107778177829523 | 1016.39960904868 | 0.0438221541297627
939.511624539288 | 0.0108282043911444 | 1016.40519289332 | 0.0438931007924278
940.152314301146 | 0.0108782300383149 | 1016.52463138011 | 0.0439686017884808
940.366131875815 | 0.0109346929278502 | 1016.46424847599 | 0.0440356140002301
940.981188005897 | 0.0109865764128019 | 1016.44778511834 | 0.0441086564013885
941.242943308644 | 0.0110400223530249 | 1016.5108536416 | 0.044178012224284
941.394699252903 | 0.0110982699863256 | 1016.67754500763 | 0.0442475219488528
941.912542987838 | 0.0111402255226935 | 1017.13661435132 | 0.0443314824066724
942.052626285971 | 0.0112041455445187 | 1017.46630621798 | 0.0444025237918274
942.036259800108 | 0.0112413697824236 | 1017.46293241326 | 0.0444725774542376
942.605180229123 | 0.011294577646777 | 1017.4010004538 | 0.0445466596257347
942.788134509727 | 0.0113526169413181 | 1017.81787131796 | 0.0446181255009729
943.344313044289 | 0.0114024336479454 | 1017.8159352406 | 0.0446985731256542
943.719205735498 | 0.0114586389280172 | 1018.01080081371 | 0.0447717841909291
943.653676869967 | 0.0115071937874554 | 1018.60115047969 | 0.0448484377182704
944.061339511033 | 0.0115630630529626 | 1018.47812614652 | 0.0449278929364103
944.421911982747 | 0.0116157244779266 | 1018.7256515609 | 0.0449997767438585
944.245339381475 | 0.0116662810368504 | 1018.9005260127 | 0.0450757256169441
944.832974898349 | 0.0117205334692701 | 1018.55223312493 | 0.0451529456121002
945.244627290632 | 0.0117843207731907 | 1018.84550106133 | 0.0452232304594919
945.766140700774 | 0.0118349881692884 | 1018.62573103941 | 0.0453018993431506
946.112882023216 | 0.0118935698649919 | 1018.63884094753 | 0.0453686192358061
946.659119300453 | 0.0119510438194398 | 1019.22278767821 | 0.0454440979097677
947.298761432837 | 0.0120092319434124 | 1019.23006303991 | 0.0455247961350216
947.319944831305 | 0.0120707407233341 | 1019.32264285251 | 0.0456026293520274
947.627834239203 | 0.0121246218679041 | 1019.0655988657 | 0.0456740865346455
947.540852645657 | 0.012185884914977 | 1019.14440795133 | 0.0457524613983582
947.682786532142 | 0.0122400236351464 | 1019.65090366606 | 0.0458245862020483
948.163524045246 | 0.0122987950632055 | 1019.61025624699 | 0.045899110349912
948.71993855284 | 0.0123582414519873 | 1019.56649800793 | 0.0459785377257338
948.933695762888 | 0.0124192149592344 | 1019.3749065639 | 0.0460455321222832
948.588060062075 | 0.0124660359728558 | 1019.32867883333 | 0.046122252050948
948.957489155268 | 0.0125331521375061 | 1019.97269505824 | 0.0462010892363693
949.158854653309 | 0.0125888613698907 | 1019.91129857554 | 0.0462714949711826
949.977468293652 | 0.0126512548422049 | 1020.03688887283 | 0.0463506621554137
950.127048022037 | 0.0127105926372979 | 1020.23369140333 | 0.046420604486534
950.236046323328 | 0.012766846564237 | 1019.63327218437 | 0.0464972761990804
950.198613648798 | 0.0128262191637099 | 1019.88959610707 | 0.0465724613887582
950.156391830896 | 0.0128864731593574 | 1020.01397376811 | 0.0466448909612759
950.688566531715 | 0.0129422158622656 | 1020.24871080337 | 0.0467295141906808
951.059273351279 | 0.0130047151308391 | 1020.49565589158 | 0.0467983107706642
951.335695979081 | 0.0130633281672567 | 1020.39834557161 | 0.0468705518060679
951.379847322487 | 0.0131180570908368 | 1020.25930818933 | 0.0469435651600028
951.562899717768 | 0.0131844861233582 | 1020.34234939142 | 0.0470071378654853
951.906494736893 | 0.0132405726660095 | 1020.19588979136 | 0.0470926550230009
952.149437640199 | 0.0132966776026928 | 1020.44436014882 | 0.0471628869643558
952.363553137033 | 0.0133559081908205 | 1020.52721687404 | 0.0472318813787953
953.204983998507 | 0.0134175775642051 | 1021.07879568765 | 0.0473109337088911
953.205002970106 | 0.0134832229100551 | 1021.171085802 | 0.0473832654047226
953.453357922228 | 0.0135440489050605 | 1021.42299261822 | 0.0474639627269577
953.510786198609 | 0.013601621160057 | 1021.26777467346 | 0.0475357838062732
953.370025633305 | 0.0136601532871118 | 1021.53519742483 | 0.0476133496627069
953.648051175595 | 0.0137184092690604 | 1021.21040085686 | 0.0476868388017062
954.039285015395 | 0.0137803907113239 | 1021.52899724165 | 0.0477611299630852
954.141875740755 | 0.0138407609013941 | 1021.60361675294 | 0.0478309653924212
954.792416128496 | 0.0138984610228044 | 1021.69747799488 | 0.0479001356711035
954.715334991744 | 0.0139685764330937 | 1021.86570534467 | 0.0479802309399789
954.58773281408 | 0.0140213072038524 | 1021.85160593919 | 0.0480565141098228
955.236484610728 | 0.0140822210059469 | 1021.66633346728 | 0.0481242154033035
955.501444912935 | 0.0141518012871585 | 1022.05601171388 | 0.0482059124018462
955.53827619086 | 0.0142100013770137 | 1021.49140911772 | 0.0482648401508433
956.156209593435 | 0.0142744771991881 | 1021.64017728093 | 0.0483433699565212
956.103256489087 | 0.0143297481027855 | 1021.8236836926 | 0.0484184830283052
956.497315630023 | 0.014396714918243 | 1021.78672997902 | 0.0484895368864045
956.470778603069 | 0.0144535768889449 | 1022.02082658255 | 0.0485652544570862
956.731582889327 | 0.0145246946248218 | 1022.21734531018 | 0.0486338694200681
957.103751365813 | 0.0145832559281314 | 1022.60287896772 | 0.0487087500021077
956.606781725122 | 0.0146392669437459 | 1022.77950618023 | 0.0487933096399577
956.804094615305 | 0.0146985026688002 | 1022.4764704685 | 0.0488546750693949
957.125604674673 | 0.0147595759775571 | 1022.43711206652 | 0.0489303594559839
957.188945655936 | 0.0148149003688996 | 1022.73535020911 | 0.0490090697977056
957.680139032159 | 0.0148864225207269 | 1023.07235008622 | 0.0490863274979487
957.824774536822 | 0.0149392411095383 | 1022.8374652773 | 0.0491555218316036
958.518662502658 | 0.0150028700268395 | 1022.77327965545 | 0.0492205000733381
959.084355286717 | 0.0150804392174889 | 1023.03305477151 | 0.0493009162995942
958.671434447186 | 0.0151269121967111 | 1023.41202165502 | 0.0493732094716839
958.691277342725 | 0.0151945222103187 | 1023.39052426062 | 0.0494482895512944
958.881609419603 | 0.0152547884608104 | 1023.49790663514 | 0.049532758982349
959.100861248853 | 0.0153130118117234 | 1023.7377196693 | 0.0495997400301759
959.393779931997 | 0.0153780384734501 | 1024.18396836793 | 0.049686362272892
959.293540662405 | 0.0154372978005858 | 1024.87907164232 | 0.0497666413593314
959.444900974765 | 0.015493591983483 | 1024.66528681056 | 0.0498412821125956
960.312742975641 | 0.0155642045488994 | 1024.04932537031 | 0.0499188299366578
960.228835823712 | 0.0156259012122588 | 1024.15020314579 | 0.0499923131886031
961.118115230772 | 0.0156921452424043 | 1024.25929880925 | 0.0500687586113202
961.333080464386 | 0.0157577531784216 | 1024.64558390683 | 0.0501466763228735
961.112245473649 | 0.0158151050267887 | 1024.61980157858 | 0.0502157142924752
961.129613510089 | 0.0158790921652051 | 1024.5461473143 | 0.050299858771709
960.753036249528 | 0.015943597953362 | 1024.53674502469 | 0.0503727162703236
961.055831154164 | 0.0160036042648674 | 1024.73013287809 | 0.0504451810518121
961.196628186348 | 0.0160630370386161 | 1025.05174307285 | 0.050527114777508
961.853046743111 | 0.0161273591333899 | 1025.13250355589 | 0.0505961984249058
961.79815495477 | 0.0161844535368401 | 1025.02899610292 | 0.0506756907313513
961.999996005836 | 0.0162495839126285 | 1024.85599077831 | 0.0507504296477742
961.83030464819 | 0.0163029132379175 | 1025.25113559502 | 0.050832410287759
962.324254054349 | 0.016370688588793 | 1025.21244066664 | 0.0509047532564587
962.180134954647 | 0.016428401816096 | 1025.46261053623 | 0.0509847797149225
962.496399143288 | 0.0164933602846852 | 1025.65280647149 | 0.0510616913476418
963.0574926435 | 0.0165570721696367 | 1026.12090607348 | 0.0511460190806449
963.388495423589 | 0.016609532092335 | 1026.46409416538 | 0.051229554431992
963.166952818219 | 0.0166666834110511 | 1025.9638460625 | 0.0512977324673747
963.204249736972 | 0.0167307262750143 | 1025.98008931661 | 0.0513769699755079
963.105020487706 | 0.0167908556582971 | 1026.46295742049 | 0.05145863388649
963.018162087607 | 0.0168450361206014 | 1026.26914247158 | 0.051528570932624
963.250090376052 | 0.0169042686743213 | 1026.71229652907 | 0.0516205873651416
963.876185699117 | 0.0169664006354209 | 1026.39452392061 | 0.051688246795471
964.363905143498 | 0.0170297490558097 | 1026.54803379752 | 0.051772554873718
964.376817857282 | 0.0170960432102419 | 1026.53076112058 | 0.0518434150332146
964.75986515764 | 0.0171569116251593 | 1026.47223109783 | 0.051923471410791
965.163908018774 | 0.0172201364114148 | 1026.42190153364 | 0.0520047978392624
965.65618226499 | 0.01728775809173 | 1026.81869358313 | 0.052081785774086
966.036641558134 | 0.0173512334650322 | 1026.65567101166 | 0.0521568395749001
966.358435692579 | 0.0174225644387718 | 1026.97069420886 | 0.0522384619241206
966.496244553597 | 0.0174856952136958 | 1027.32072608782 | 0.0523098856821961
966.633141271692 | 0.0175477038386309 | 1026.97201067929 | 0.0523913243074753
966.331459150644 | 0.0176136634109793 | 1026.89569599932 | 0.0524654877308897
966.670876339021 | 0.0176770580541987 | 1026.69968489134 | 0.0525362435792121
966.957376817768 | 0.0177384858313759 | 1026.66154612435 | 0.052609694904779
966.826786239242 | 0.0177995867641997 | 1027.01727405347 | 0.0526867467262607
966.651961109563 | 0.0178509023160783 | 1026.97042483187 | 0.0527658245588015
966.205789627485 | 0.0179137959410897 | 1027.27537897339 | 0.0528398884388593
966.685219322785 | 0.0179795998793198 | 1027.23004159971 | 0.0529183524012362
966.905789819197 | 0.0180406417776731 | 1027.08449501507 | 0.0529991176968561
967.382277264502 | 0.0181040422283126 | 1027.34979505612 | 0.0530677216703392
967.487579856117 | 0.0181613296953436 | 1027.35011689299 | 0.0531353163798111
967.640894653606 | 0.018225717016764 | 1027.50232135858 | 0.0532206670783635
967.512302163119 | 0.0182833432902936 | 1027.40435459142 | 0.0532853099754039
967.722931313679 | 0.0183456853773932 | 1027.12191163593 | 0.0533690144693272
967.976461816383 | 0.0184147553513572 | 1027.64281597412 | 0.0534421563508986
968.364263306299 | 0.0184737835749657 | 1027.60169748097 | 0.0535117782585096
969.039705257122 | 0.0185382864861284 | 1027.52052572568 | 0.0535989836464584
968.809423387871 | 0.0186009297810916 | 1027.89375956166 | 0.0536667520877168
969.591634073122 | 0.01866658425579 | 1027.47174585071 | 0.0537352275320714
969.72685951554 | 0.0187397937815542 | 1028.11392230097 | 0.0538259049071249
969.424518847569 | 0.01879471990136 | 1028.37004084318 | 0.0538981033486018
969.257477208886 | 0.018852680395374 | 1028.47048432767 | 0.0539763685132889
969.399708707912 | 0.0189196605885293 | 1029.00923046394 | 0.0540586365715279
970.129913093703 | 0.0189805937305684 | 1028.85438218639 | 0.0541321581282133
970.433359542414 | 0.0190452567051573 | 1029.06849608321 | 0.0542119212219029
970.592648061639 | 0.0191115001855876 | 1029.37255244982 | 0.0542905698056875
970.611057616978 | 0.0191728855958682 | 1029.19453766932 | 0.0543690192582678
970.543488737945 | 0.019231600721739 | 1029.09438861909 | 0.0544480523743926
970.224967039959 | 0.0192932970672139 | 1029.14899370232 | 0.0545221957118522
970.990278323363 | 0.0193496343733333 | 1029.01004846812 | 0.054594988747286
971.016884207423 | 0.0194196098231727 | 1029.62937819434 | 0.0546800330939385
971.003120168655 | 0.0194790225979969 | 1029.52586953168 | 0.0547581489174614
971.131676502255 | 0.0195424974585212 | 1029.63763611223 | 0.0548368867986557
970.97173440208 | 0.0196057884959196 | 1029.84996226407 | 0.0549178884883324
971.206610848275 | 0.019657803357966 | 1029.84514628243 | 0.0549923165401353
971.219520229194 | 0.0197214680469559 | 1030.04375196053 | 0.0550737463503161
971.07823103905 | 0.0197770051151882 | 1030.02064519236 | 0.0551478873805973
971.47653433404 | 0.0198342966882021 | 1029.78074474612 | 0.0552300646286452
971.389336937691 | 0.0199000756582191 | 1029.87224199053 | 0.0553086497034928
971.876040951026 | 0.0199530551829546 | 1029.66588867715 | 0.0553791220665714
972.342916529887 | 0.020020757617844 | 1029.46800094604 | 0.0554545620847319
972.435895568083 | 0.02008383440669 | 1029.99091138654 | 0.0555265769632171
972.981724997046 | 0.0201465649369022 | 1030.29325770851 | 0.0556075393261139
973.032847568664 | 0.0202032021593489 | 1030.85526808434 | 0.0556959660388235
973.060683171344 | 0.0202650724553473 | 1030.64146587718 | 0.0557681452016386
973.317974890404 | 0.0203299689789521 | 1030.52983093433 | 0.0558508384687277
973.306139024147 | 0.0203925999482017 | 1030.62461451892 | 0.0559286207081184
973.528136397093 | 0.0204556019613532 | 1031.12779363047 | 0.0560127041490777
974.242971154809 | 0.0205170403571083 | 1031.21157555136 | 0.0560909085574803
974.382052569806 | 0.0205862057165739 | 1031.65203357451 | 0.0561731184065453
974.679653602202 | 0.0206520478573266 | 1031.25496711112 | 0.0562505454403463
974.716189679748 | 0.0207141626337089 | 1030.88977029789 | 0.0563246377899069
974.899141635859 | 0.0207779610703074 | 1030.9348944292 | 0.0564021631243439
975.17364033533 | 0.0208417910663406 | 1030.83395359738 | 0.0564786482374641
975.453339582684 | 0.0209069950452237 | 1031.29143303438 | 0.0565559361047639
975.37092829152 | 0.0209684997649635 | 1031.63983481013 | 0.0566365016597824
975.749062617995 | 0.0210333962530275 | 1031.73346880716 | 0.0567211690793923
975.477898164378 | 0.0210947692402336 | 1031.70162525473 | 0.0567985811893664
975.649501486097 | 0.0211626238048757 | 1031.11390594466 | 0.0568744146082277
976.146065729252 | 0.021223929027211 | 1031.19117732526 | 0.0569493515137967
975.867698576871 | 0.0212813956096136 | 1031.45077560176 | 0.0570274442226295
976.066438458979 | 0.0213448701282124 | 1031.44889392241 | 0.0570993954027349
976.418435531089 | 0.0214117676449315 | 1031.71282186419 | 0.0571753049654782
976.58074251491 | 0.0214751527054025 | 1031.30654183696 | 0.0572534020191483
976.443127648832 | 0.0215410388849074 | 1031.3922058201 | 0.0573317293209853
975.96787638037 | 0.0215938304343152 | 1031.7426502515 | 0.0574106990167554
976.740506119593 | 0.021656225657385 | 1032.23277885405 | 0.0575002084190591
976.822975274963 | 0.0217190769160138 | 1032.62123693636 | 0.0575792582280477
976.781315442406 | 0.0217797457510643 | 1033.02871649573 | 0.0576616864828977
976.947521943951 | 0.0218468975082486 | 1032.33399504112 | 0.0577339876290517
977.17195946756 | 0.021906365562772 | 1032.58780075916 | 0.0578149857366007
976.916083139775 | 0.021968798231652 | 1032.06704125542 | 0.0578895555523941
977.351164027937 | 0.0220304939092091 | 1032.50037828583 | 0.0579645812167052
977.785067783705 | 0.0220934668359307 | 1033.14505882017 | 0.0580460934233682
978.062194880957 | 0.0221618784978544 | 1033.29984689713 | 0.0581320365648369
978.091865380238 | 0.022217449564722 | 1033.07417917599 | 0.058203419558365
978.182330344614 | 0.0222830676958074 | 1033.39484148704 | 0.0582899971389951
978.299338690629 | 0.0223420017933669 | 1032.98317237563 | 0.0583681664219667
978.500640551856 | 0.0224113811312327 | 1032.85632537017 | 0.0584445397508244
978.980523195455 | 0.0224764572389255 | 1032.97747961711 | 0.0585207754895101
979.45567310887 | 0.0225448000232055 | 1033.24075888989 | 0.0585977739446895
979.385936610284 | 0.0226050360877451 | 1033.08503533878 | 0.0586730868176298
979.575434195904 | 0.0226691052155177 | 1033.26718247372 | 0.0587546016700904
979.127446189767 | 0.0227243863639395 | 1033.63566503044 | 0.0588380032969971
979.102258405971 | 0.0227903296857406 | 1034.16683675335 | 0.0589212937022154
979.214045403212 | 0.0228516817038819 | 1034.14781003459 | 0.0590036223886807
979.962244469169 | 0.0229193488961918 | 1034.0643601759 | 0.059079925255571
980.287570635912 | 0.0229864469271496 | 1034.34829334789 | 0.0591664544187983
980.21729105886 | 0.0230410791477495 | 1034.32122409453 | 0.0592467879949934
979.951591561436 | 0.0231012483557421 | 1034.2714002828 | 0.0593238073677589
980.606537430902 | 0.0231755970417051 | 1034.23985230511 | 0.0594110559095961
981.066434286495 | 0.0232357311430418 | 1034.05471221393 | 0.0594868176275288
981.235563068963 | 0.0233071298276133 | 1034.40533602375 | 0.0595639940101217
981.448503441884 | 0.0233672503337744 | 1034.64471079314 | 0.0596506183919071
981.350120757847 | 0.0234281092465498 | 1034.9755775585 | 0.0597304141070926
981.262392895217 | 0.023506689267561 | 1034.71800730683 | 0.0598100280048038
981.316282734303 | 0.0235565530072941 | 1034.16458197876 | 0.0598869765990077
980.927317902881 | 0.0236219653693571 | 1034.37358265698 | 0.0599649005481043
981.324448024019 | 0.0236819291009437 | 1034.44109570971 | 0.0600445231881028
981.653170876551 | 0.0237404568182458 | 1034.97939249343 | 0.0601259372915015
981.614334256226 | 0.0238123878563084 | 1035.1940636146 | 0.0602097288490755
982.137289300558 | 0.0238682168148655 | 1035.12437193149 | 0.0602868494623073
982.235964907078 | 0.0239360141666952 | 1034.88433031576 | 0.0603689781294082
981.933226463434 | 0.0239980787351555 | 1034.73763140363 | 0.0604455933214045
982.416882275862 | 0.0240607190553551 | 1034.73253845218 | 0.0605224053643229
982.335717874866 | 0.0241262035653733 | 1035.41235260489 | 0.0606073470578436
982.783362231584 | 0.0241951211746943 | 1035.8133027928 | 0.060687274634697
983.334852784516 | 0.0242573358414916 | 1035.85324234635 | 0.0607742399758037
983.350102925893 | 0.0243247787470281 | 1036.14517402013 | 0.0608521550675281
983.557212568694 | 0.0243923562766232 | 1036.07882757406 | 0.0609387774727733
983.219463595644 | 0.0244452801089537 | 1036.05136579781 | 0.0610224735707814
983.383243411742 | 0.0245200798771801 | 1036.33217548681 | 0.0611028936477898
983.804365477174 | 0.0245749166113751 | 1035.95812834579 | 0.0611796935479509
983.931146514975 | 0.0246415174748231 | 1036.05388464083 | 0.0612709193025996
984.277173346864 | 0.0247078498429273 | 1036.13987154815 | 0.0613393194714628
984.461281703302 | 0.0247697600584976 | 1035.73720478781 | 0.0614220514740101
984.438540159331 | 0.0248446888647367 | 1036.10829631593 | 0.061505521034844
984.386189635378 | 0.0249017532985511 | 1035.91082892939 | 0.0615777199515744
984.40953386476 | 0.0249604552101287 | 1036.24132735295 | 0.0616669447215357
984.604346660404 | 0.0250331160176868 | 1036.24142645672 | 0.0617461090995544
984.776405406449 | 0.0250900504930062 | 1036.1943759362 | 0.0618199595563629
984.947424356744 | 0.0251574628058219 | 1036.48842765046 | 0.061910185855332
984.626266853921 | 0.0252181078664518 | 1036.42154359698 | 0.0619834278653443
984.760572043225 | 0.0252755738197516 | 1036.40942926856 | 0.0620694271727733
985.186553014619 | 0.0253457203742139 | 1036.93170793918 | 0.0621524707569548
985.603371817791 | 0.0254076535350053 | 1037.02865094441 | 0.0622312849438293
985.649008763477 | 0.0254698921142877 | 1037.22023326961 | 0.0623123516727082
985.756458888422 | 0.02554101231286 | 1037.1175710098 | 0.0623986453496559
986.10048369072 | 0.0256034723747707 | 1037.02984223838 | 0.0624781127293348
986.195801442283 | 0.0256714372672288 | 1037.70857331314 | 0.0625686405379306
986.359457811379 | 0.0257326893674515 | 1037.89265589765 | 0.0626506476332449
986.75270260706 | 0.0257961102986233 | 1038.04394240828 | 0.0627319701165856
986.932585791642 | 0.0258724568434701 | 1038.64047646294 | 0.0628261865864047
987.403736649563 | 0.0259335746897457 | 1038.50961748239 | 0.062908779276334
987.194977015724 | 0.0260022289077366 | 1038.63726393274 | 0.0630006016582369
987.212237985569 | 0.0260661743280821 | 1038.28319776781 | 0.0630831198305321
987.079325657359 | 0.0261262511118871 | 1037.73718476048 | 0.0631555546695944
987.290523337889 | 0.0261925020812838 | 1037.9090127344 | 0.0632356394712938
987.251432308606 | 0.0262589187590473 | 1038.05806880891 | 0.0633212689079364
987.376448099219 | 0.0263127530903587 | 1038.08413325586 | 0.0634057929196613
987.30593984208 | 0.026385378069939 | 1038.42061879493 | 0.063491118265662
987.993544062398 | 0.0264513170962423 | 1037.99430192572 | 0.0635728312596408
987.748589727111 | 0.0265128332131107 | 1038.07959844727 | 0.0636517138255566
987.928592669213 | 0.0265877675646709 | 1038.13686886126 | 0.0637347135020315
988.346563653448 | 0.0266447269524353 | 1038.386772588 | 0.0638158878077487
988.058102388308 | 0.0267108925762292 | 1038.65137216705 | 0.0638998731231756
987.946168179893 | 0.0267732711118605 | 1038.42518227771 | 0.0639795925798179
987.793253686381 | 0.0268251340853758 | 1038.31281216541 | 0.0640596332567554
987.943771720915 | 0.0268992687595015 | 1038.68405365315 | 0.0641460055751598
988.646588081044 | 0.0269599329339206 | 1039.07436128929 | 0.0642357602431798
988.798356082523 | 0.0270240550987955 | 1038.99277606895 | 0.0643111082034528
989.478017702913 | 0.0270924985296692 | 1038.8794808681 | 0.0643974151431462
989.68047690238 | 0.027156835955386 | 1039.06647511978 | 0.0644827596123618
989.399560344401 | 0.0272287737442127 | 1038.98035034669 | 0.0645593113009486
989.66331572771 | 0.0272925671505595 | 1038.78687382304 | 0.0646429341036702
989.59938195906 | 0.027355662685368 | 1038.85788326067 | 0.0647216395541314
988.861075007161 | 0.0274162113982543 | 1039.18336638041 | 0.0648056252144964
989.648237185167 | 0.0274769999545126 | 1039.07243834841 | 0.0648891565074411
990.134617128496 | 0.0275479605675817 | 1039.66155070536 | 0.0649693316937725
990.202809775864 | 0.0276134237939986 | 1039.4923243468 | 0.0650577307771018
990.520758009566 | 0.0276777956569629 | 1039.17647924995 | 0.0651399593992132
990.644932386559 | 0.0277513378028813 | 1039.69410857297 | 0.0652237572450981
990.919587467352 | 0.0278075431272013 | 1039.65135225094 | 0.0653100890586072
991.489738995459 | 0.0278841721403475 | 1039.91867116138 | 0.0653980163911786
991.561518323768 | 0.0279564029049924 | 1040.22045905591 | 0.0654730151422087
991.863250809899 | 0.0280159955136397 | 1040.2086567989 | 0.0655609445050962
991.794508640927 | 0.0280886157554624 | 1040.01911664595 | 0.0656477214448196
991.747057269368 | 0.0281552518323621 | 1039.69240844402 | 0.0657214533037534
992.108556209829 | 0.0282244016273488 | 1039.35850422246 | 0.0658038072214841
992.445090698159 | 0.0282987183905649 | 1039.94182203769 | 0.0658826774945295
992.623069606506 | 0.0283662910087994 | 1039.76005174315 | 0.0659558471086003
992.913752774384 | 0.0284337770262238 | 1040.02305100603 | 0.0660490520045916
992.173164972584 | 0.0284937456880877 | 1039.95731703016 | 0.0661282952159075
992.069000232694 | 0.0285582560724473 | 1039.94992879938 | 0.0662045031290018
992.299768275104 | 0.0286302515018648 | 1040.2263598371 | 0.0662935502853439
992.746097643974 | 0.0286962349819063 | 1040.4535464919 | 0.0663740650555315
992.609000078201 | 0.0287608567316436 | 1040.45041220481 | 0.0664553086238645
992.547949186836 | 0.0288261275012724 | 1040.69681033531 | 0.0665427704376411
992.797661493776 | 0.0288923412233175 | 1040.7865839243 | 0.0666243760477667
992.951815446465 | 0.0289556723544559 | 1040.76523920489 | 0.0667105053562373
992.596761098514 | 0.0290254340256229 | 1041.298526519 | 0.0667936435691225
992.641838789129 | 0.0290815423438893 | 1041.49596801363 | 0.0668897973680573
992.914334646859 | 0.0291468317610656 | 1041.8031775933 | 0.0669745374544519
993.437482482969 | 0.0292163794110474 | 1041.85695654251 | 0.0670588730047121
993.434035872046 | 0.0292782570369138 | 1041.68237333121 | 0.0671495259253693
993.278100854456 | 0.0293462609138019 | 1041.82433205051 | 0.0672314956521959
993.766179274553 | 0.029415054278641 | 1041.45116960161 | 0.0673107758266357
994.162453902802 | 0.0294803897454292 | 1041.42643475453 | 0.0674009706059517
994.124987824424 | 0.0295503521759727 | 1041.90270406097 | 0.0674857490020228
994.53647679862 | 0.0296144101742902 | 1042.00975876969 | 0.0675742142685231
994.889776361951 | 0.029685857790735 | 1042.50151469658 | 0.067664755206922
994.945427164463 | 0.0297594275660194 | 1042.26163779391 | 0.067748689882737
994.968974906603 | 0.0298212772492624 | 1041.89052182128 | 0.0678321334410378
995.320501482764 | 0.0299035511171746 | 1041.97668620524 | 0.0679157930184719
995.222943954537 | 0.0299619545063398 | 1042.06650936913 | 0.0679975803224848
995.804748381014 | 0.0300308552169454 | 1042.5808380264 | 0.0680915575800307
995.480012107376 | 0.0301094942315575 | 1042.99744420597 | 0.0681743526978676
995.556096954289 | 0.0301640846258587 | 1042.85325288656 | 0.0682673075638121
995.595444244394 | 0.0302395167505136 | 1042.92580038078 | 0.0683544370893924
995.485600485037 | 0.0303035729716143 | 1042.87701756055 | 0.0684389716223119
995.465128305624 | 0.0303705387622068 | 1042.85757798049 | 0.0685315214295705
995.804604829073 | 0.0304410882640802 | 1042.98514652812 | 0.0686127638274779
995.930137532045 | 0.0305090723941277 | 1042.75232390659 | 0.0686972221833973
995.986354269886 | 0.0305742517417475 | 1042.79768597259 | 0.0687837382723306
995.783297171243 | 0.0306427800403146 | 1042.4986674712 | 0.0688640962703946
995.752562938884 | 0.0307006632894237 | 1042.30850044758 | 0.0689474359450584
995.832329806821 | 0.0307726767993627 | 1042.76153395008 | 0.0690334468982182
996.19774682794 | 0.030838558578712 | 1042.77743429283 | 0.0691145235931463
996.796541250372 | 0.0309053926127394 | 1042.7481243561 | 0.0692051587413302
996.730102330993 | 0.0309784325546432 | 1042.81909354494 | 0.0692830117181925
996.589666217519 | 0.031033680897964 | 1042.88528914899 | 0.0693639106922971
996.86915076525 | 0.0311062854626778 | 1042.62955138655 | 0.0694556255726167
996.906421354982 | 0.0311815901306127 | 1042.88768047473 | 0.0695371621554814
997.259033841544 | 0.0312409852155113 | 1043.01116716423 | 0.0696195064877686
997.547194923766 | 0.0313227615806113 | 1043.43784548144 | 0.0697121588298293
997.951280974322 | 0.0313902768349759 | 1043.9923648641 | 0.0697935930738871
998.229234058063 | 0.0314524515967267 | 1043.88261848778 | 0.0698772135661098
998.026220143663 | 0.0315311255446698 | 1043.52364431061 | 0.0699649085073211
998.190289644397 | 0.0315927501345484 | 1043.89186649458 | 0.0700494101276887
998.206421572725 | 0.0316638422529653 | 1044.02591572559 | 0.0701376000611866
998.087888221427 | 0.0317272716013031 | 1044.70425320723 | 0.0702347134087423
998.664522918002 | 0.0317986924724592 | 1044.41586953162 | 0.0703211454174273
999.022463960364 | 0.0318724198952239 | 1044.52413584761 | 0.070407146803462
998.722860983019 | 0.0319389170749311 | 1044.47877437767 | 0.0704996719555613
999.07933765757 | 0.0320147679060964 | 1044.29924694694 | 0.070579908460692
998.843732798256 | 0.0320800464854893 | 1044.35188848728 | 0.0706653994694389
998.952126412555 | 0.0321488239639556 | 1044.51384542433 | 0.0707590504347302
999.040558565453 | 0.0322183660566468 | 1044.46706539784 | 0.0708359745514986
998.968271401485 | 0.0322834707254464 | 1044.60793556468 | 0.0709182499636209
999.177798407145 | 0.0323459562871844 | 1044.7905006789 | 0.0710134441399825
999.274767056837 | 0.0324163496614873 | 1044.35804449869 | 0.0710956886887084
999.081985429893 | 0.0324799285143436 | 1044.93315189469 | 0.0711861769844435
999.105751457387 | 0.0325512956522293 | 1045.12107019239 | 0.0712857198301369
999.586776801158 | 0.0326159673696989 | 1045.19579950896 | 0.0713686194678169
999.652939292454 | 0.0326857079620263 | 1045.34179570661 | 0.0714545091432307
1000.12178909866 | 0.0327530467644041 | 1045.76091167065 | 0.0715537489234925
999.97895385255 | 0.0328233326297282 | 1045.96093152828 | 0.0716446129928422
1000.21225031003 | 0.0328921660236401 | 1045.74691709708 | 0.0717384377762093
1000.00407983393 | 0.0329567284039906 | 1046.07730405282 | 0.0718273619132048
1000.02138892194 | 0.0330297510192113 | 1045.5594648025 | 0.071905888559285
1000.20914748383 | 0.0330924996893147 | 1045.41949680049 | 0.0719960490025192
1000.59102779468 | 0.0331660219860304 | 1045.82231997725 | 0.072084516960127
1000.69135855353 | 0.0332320672203087 | 1045.86625187514 | 0.0721748562567329
1000.68752078722 | 0.0332940121598462 | 1045.70524528296 | 0.0722711925727203
1000.83288894155 | 0.033369535090054 | 1045.71473582142 | 0.0723492566290668
1001.21216704518 | 0.0334350827597257 | 1045.7794758405 | 0.0724457006679966
1001.48192890148 | 0.0335085207701872 | 1045.90672463452 | 0.0725348434396581
1001.30732590687 | 0.0335782104023711 | 1045.81104814031 | 0.0726166977217814
1001.55626089623 | 0.0336407417511408 | 1046.09599254907 | 0.0727116112846243
1001.63311743576 | 0.0337147330676592 | 1045.63853477072 | 0.0727910156484151
1001.69141242949 | 0.0337839834621963 | 1045.81672305646 | 0.0728816212553054
1001.36099671959 | 0.0338532403154732 | 1045.80113212521 | 0.0729684416711876
1001.38917136048 | 0.033915757282484 | 1045.88484192461 | 0.0730513750776728
1001.940771478 | 0.0339860205518386 | 1045.99479706805 | 0.0731407506186858
1001.93946626387 | 0.0340525629905659 | 1046.08977922142 | 0.0732255252892507
1001.87655987113 | 0.0341195904215156 | 1045.79137200096 | 0.0733057543520737
1001.88269851505 | 0.0341926884893969 | 1045.89968101677 | 0.073401678894677
1002.09760020705 | 0.0342557185906143 | 1045.86454051883 | 0.0734833594971466
1002.40898803594 | 0.0343216581509331 | 1046.53414236687 | 0.073571955558036
1002.76561295176 | 0.0343897754756111 | 1046.22040324355 | 0.0736579590221822
1003.0099540866 | 0.0344635286266254 | 1046.48149517301 | 0.0737379749692485
1003.16847322714 | 0.0345346531287713 | 1046.5633558826 | 0.0738318684760279
1003.09008610949 | 0.034608561467316 | 1046.8904450741 | 0.0739211959143772
1003.08632360531 | 0.0346749584807029 | 1047.32996205793 | 0.0740166938687376
1003.20532069491 | 0.0347387537104971 | 1047.09428159303 | 0.0741055183485578
1003.45400210671 | 0.0348163375507551 | 1047.23529712494 | 0.0741865902173598
1003.60036427262 | 0.0348856044532953 | 1047.58255035476 | 0.0742852296036029
1004.0412405235 | 0.0349539925208469 | 1047.48149625706 | 0.0743744949411234
1004.02797433053 | 0.0350275663723521 | 1048.1802198253 | 0.0744697713178623
1004.30938548196 | 0.0350917830959718 | 1047.80006471356 | 0.0745668268527844
1004.349295958 | 0.0351693086448863 | 1047.7522169381 | 0.0746514699153611
1004.487138375 | 0.0352367726178279 | 1047.81654816351 | 0.0747364083038234
1004.71489808209 | 0.0353069627987951 | 1047.83470507737 | 0.0748294249563201
1004.53367818504 | 0.0353765637351123 | 1047.74817349883 | 0.0749172807749817
1004.41678116762 | 0.0354414125587577 | 1047.27573655634 | 0.0749955381630551
1004.30469152288 | 0.03551598420964 | 1046.97772046937 | 0.0750871537920146
1004.25592155146 | 0.035580675134503 | 1047.0444599525 | 0.0751644908076736
1004.30499360526 | 0.0356449349874074 | 1047.86148884381 | 0.0752604423793033
1004.23911856315 | 0.0357142147282093 | 1048.35359532703 | 0.0753555210241586
1004.54684999659 | 0.0357752114135873 | 1048.97112424212 | 0.0754550761460471
1004.8319974236 | 0.0358485929006872 | 1048.7590124451 | 0.0755515017807115
1005.3651112778 | 0.035924111269914 | 1048.65913913549 | 0.0756373675531424
1005.35040914668 | 0.0359939079035315 | 1048.31016606157 | 0.0757259942378467
1005.22821193245 | 0.0360586998629378 | 1048.31310978442 | 0.075820769635228
1005.8224396627 | 0.0361393674108168 | 1048.67632007507 | 0.0759066554531439
1006.374152562 | 0.0362160960402411 | 1048.61879504652 | 0.0759972057990685
1006.26254134859 | 0.0362854260373145 | 1048.42005001893 | 0.076087920564179
1006.00445865163 | 0.0363563144345274 | 1048.73501626248 | 0.076172262376812
1005.94837486476 | 0.0364227414344214 | 1048.66284346332 | 0.0762670494237922
1006.01990421786 | 0.0364925565909373 | 1049.40535655143 | 0.0763679914712707
1005.84229704435 | 0.0365597517766657 | 1049.27009504755 | 0.0764532587180474
1006.32262310801 | 0.0366226805600974 | 1048.93587400766 | 0.0765415273571892
1006.78260925384 | 0.036709222212953 | 1049.27980821584 | 0.0766362955847982
1006.92525146646 | 0.0367706379463378 | 1048.81884340373 | 0.0767147851510813
1007.00579645809 | 0.0368427374258518 | 1048.86096465501 | 0.0768143829327569
1006.98031653367 | 0.0369224834605113 | 1049.31320816133 | 0.0769083491643391
1007.32373789008 | 0.0369860962086182 | 1048.98950655376 | 0.07699057921652
1007.40055116642 | 0.0370663720771493 | 1049.14965556548 | 0.0770849222858491
1007.42347657781 | 0.0371330716178598 | 1049.32415116371 | 0.0771726502278812
1007.80026104866 | 0.0372076574344927 | 1049.30293257227 | 0.0772662379730757
1007.7044387068 | 0.0372842060069602 | 1049.72852030533 | 0.0773614762934684
1007.48267198829 | 0.0373427462888269 | 1049.52480908518 | 0.0774520889368951
1007.31569471382 | 0.0374187518581016 | 1049.56607974284 | 0.0775434528615886
1006.94591071183 | 0.0374750219758133 | 1049.58927019531 | 0.0776319107846308
1007.17771622524 | 0.0375448421962934 | 1049.60541442292 | 0.0777209802167153
1007.27753917272 | 0.0376232513295002 | 1050.20031304877 | 0.0778169291386351
1007.63332058774 | 0.0376796753044196 | 1050.32874084009 | 0.0779139619021982
1007.8991025511 | 0.0377552741238814 | 1049.86634931022 | 0.0780022147706459
1007.75481857797 | 0.0378258482298083 | 1049.90416072595 | 0.0780904437006684
1008.10403638239 | 0.0378968432826478 | 1050.13201876842 | 0.078185404390057
1008.20696574718 | 0.0379680322342299 | 1049.88576225501 | 0.0782686060129512
1008.56865611488 | 0.0380353104662372 | 1050.49462329909 | 0.0783597069990254
1009.01846178106 | 0.0381207802428169 | 1050.39799599978 | 0.078456993860119
1008.75998564433 | 0.0381798570576163 | 1050.31573312761 | 0.0785448920986945
1008.83921509711 | 0.038255740206764 | 1049.97689005266 | 0.0786355589953989
1008.81550450221 | 0.0383240466436783 | 1050.0259250165 | 0.0787271753284635
1008.51469787785 | 0.0383866264372454 | 1050.91872775632 | 0.0788226242922289
1008.88869478552 | 0.038458315442298 | 1051.14499824756 | 0.0789200759131417
1009.19764371384 | 0.0385223822489816 | 1051.16336656462 | 0.0790162110554803
1009.39679058965 | 0.0386053770647447 | 1051.05687693834 | 0.0791075558890215
1009.72359452587 | 0.0386762019996804 | 1051.36398867354 | 0.0792032696960532
1009.34211593964 | 0.0387463863705471 | 1051.25967844829 | 0.0792992001773255
1009.30563099067 | 0.0388136346550756 | 1051.26985324647 | 0.079391503068825
1009.49351254515 | 0.0388801981640182 | 1051.31258491962 | 0.0794889530299552
1009.61273558847 | 0.0389554095693904 | 1051.58212533132 | 0.0795768358691675
1009.93098563595 | 0.0390212806856856 | 1051.58421260462 | 0.0796713383956921
1009.68270396845 | 0.0390941444863771 | 1051.73234759045 | 0.0797751083409966
1009.44718535783 | 0.039164803279804 | 1051.97642700711 | 0.0798677434941957
1009.7457058143 | 0.0392313714027665 | 1051.51928330209 | 0.0799663077195768
1010.11991158381 | 0.0393067886525253 | 1051.86224622038 | 0.0800580762405657
1010.41170408935 | 0.0393748246772552 | 1052.10032445754 | 0.0801504273090122
1010.69918015154 | 0.0394428169038675 | 1051.95427731008 | 0.0802515421891085
1010.37141411653 | 0.039516002497476 | 1052.11790482588 | 0.0803439076217018
1010.47126535158 | 0.0395836941934577 | 1051.83629286277 | 0.0804410338721429
1010.42912915224 | 0.0396542904332586 | 1051.63498928021 | 0.0805294775314932
1010.24922253968 | 0.0397217769762414 | 1051.94610670021 | 0.0806251251527306
1010.6615244006 | 0.0397898211327235 | 1052.11975618171 | 0.080719104488778
1010.97336067179 | 0.0398649949208207 | 1052.14070533966 | 0.0808153299194434
1011.24831450267 | 0.0399351742100074 | 1052.5983050706 | 0.0809154810834474
1011.44905112075 | 0.0400055834594079 | 1052.26228179415 | 0.0810079999274764
1011.40350221899 | 0.0400811464558424 | 1052.76488600381 | 0.0811096990466132
1011.43840754576 | 0.040151920071258 | 1052.8143824972 | 0.0812095094636119
1011.81819269051 | 0.0402220848191251 | 1052.65102363196 | 0.0813009654223838
1011.92558696629 | 0.0402991214232219 | 1053.08102973275 | 0.0813972368313085
1011.98534389433 | 0.0403620305739638 | 1052.53674323311 | 0.0814890136344626
1011.6738679173 | 0.0404339805966751 | 1052.36960926071 | 0.0815857551328825
1011.79889047324 | 0.0405101121209124 | 1052.1638119105 | 0.0816740707900076
1011.90488088071 | 0.0405798045986901 | 1051.92779914227 | 0.0817610269739427
1012.11805878892 | 0.0406506407379449 | 1052.46375460139 | 0.0818562994411637
1012.70466380993 | 0.0407246768577989 | 1052.49138741656 | 0.0819525656695811
1012.75398927819 | 0.0407946756992712 | 1052.57156365975 | 0.0820483185803801
1012.27825908336 | 0.0408644628964388 | 1052.84486712943 | 0.0821376282194202
1012.64008967731 | 0.0409374383652506 | 1052.4371362703 | 0.0822307578379815
1012.66780092843 | 0.0410105370073257 | 1052.43020482133 | 0.0823266127742361
1013.0865946406 | 0.0410805326019515 | 1053.1014996192 | 0.0824210648588905
1013.24678661636 | 0.0411545201440648 | 1053.29043953262 | 0.0825212750920462
1013.20883176393 | 0.0412268153403641 | 1053.16818115809 | 0.082613929534507
1013.53893236318 | 0.0412989209965182 | 1053.29431605395 | 0.0827065378818704
1013.54566355674 | 0.0413754530370478 | 1053.25466499966 | 0.0828042547454162
1013.73388709794 | 0.0414527749998703 | 1053.61278575378 | 0.0829018602654988
1013.76179392796 | 0.0415259309106781 | 1053.4150433608 | 0.0829994616168252
1013.42399139773 | 0.0415924704719673 | 1053.54997890623 | 0.0830908022376562
1013.84524994962 | 0.0416683407735875 | 1053.57019853087 | 0.0831834039283633
1013.83630545909 | 0.0417298155885842 | 1053.75470421677 | 0.0832846999713151
1013.73237422335 | 0.0418054326346691 | 1054.08736721247 | 0.0833811929451101
1013.99133799906 | 0.0418732402678889 | 1053.95414938058 | 0.0834795935504268
1014.01758033433 | 0.0419482101623956 | 1054.18481467829 | 0.0835814324783952
1014.17385949583 | 0.042023902786744 | 1054.30414780744 | 0.0836787533877916
1014.58199187955 | 0.0420942627935182 | 1054.43810079418 | 0.0837746998126372
1014.7964617585 | 0.0421747267624329 | 1054.37030402456 | 0.0838776701753719
1014.75900523727 | 0.0422407683976067 | 1054.38164002076 | 0.083972147142082
1015.00930788103 | 0.0423190836040854 | 1053.96485158895 | 0.0840619433676433
1014.78334807181 | 0.0423980008037558 | 1053.70192220796 | 0.0841573393442977
1014.90683035263 | 0.0424631323031108 | 1053.65381256459 | 0.0842506555982645
1015.01674198778 | 0.0425429920304824 | 1053.95162450651 | 0.0843475904072017
1015.07077469744 | 0.0426119656638061 | 1054.60334517399 | 0.0844453021845133
1015.37167368537 | 0.0426870280030555 | 1054.49164293534 | 0.0845489791063529
1015.35990982601 | 0.042758875079376 | 1054.88989887289 | 0.0846392797828996
1014.78513168234 | 0.0428327831674694 | 1055.20331883821 | 0.0847423590320358
1015.03097223954 | 0.0428967989675144 | 1055.41544620531 | 0.0848554537409916
1014.4056546809 | 0.0429657788704755 | 1055.43022023409 | 0.0849460849793641
1014.6237801225 | 0.0430252280842863 | 1055.2694704079 | 0.0850510251565385
1015.00798674333 | 0.0431032337856527 | 1055.02312182903 | 0.0851427666120889
1015.13133751129 | 0.0431684225043425 | 1054.98065529143 | 0.0852380648883364
1015.41242110195 | 0.0432447307782283 | 1054.58040078246 | 0.0853313551776542
1015.375513827 | 0.0433163650034119 | 1055.00594709647 | 0.085436725216269
1015.31019356987 | 0.0433804362467449 | 1055.43905748962 | 0.0855379803001375
1015.85260431936 | 0.0434613262504748 | 1055.39806591393 | 0.0856359017630971
1016.3436370784 | 0.0435294814564815 | 1055.75623625446 | 0.0857388783376495
1016.792751273 | 0.0436101225793239 | 1055.08988395004 | 0.0858231473227045
1016.53963417326 | 0.0436785518170208 | 1054.91532183741 | 0.0859244540944961
1016.3420977587 | 0.0437540049397444 | 1055.3268377543 | 0.0860284210826256
1016.39960904868 | 0.0438221541297627 | 1055.22681998216 | 0.0861178512844932
1016.40519289332 | 0.0438931007924278 | 1055.33703995748 | 0.0862176170050369
1016.52463138011 | 0.0439686017884808 | 1055.31653317238 | 0.0863160058843671
1016.46424847599 | 0.0440356140002301 | 1055.34660996335 | 0.0864051968148329
1016.44778511834 | 0.0441086564013885 | 1055.43676862493 | 0.0865046669533965
1016.5108536416 | 0.044178012224284 | 1055.72976024437 | 0.0866084775578329
1016.67754500763 | 0.0442475219488528 | 1056.40261886252 | 0.0867145350614191
1017.13661435132 | 0.0443314824066724 | 1056.43672461111 | 0.0868091660079645
1017.46630621798 | 0.0444025237918274 | 1056.50429706638 | 0.0869219258391432
1017.46293241326 | 0.0444725774542376 | 1056.80907637855 | 0.0870238096612613
1017.4010004538 | 0.0445466596257347 | 1056.72931725134 | 0.0871196437613105
1017.81787131796 | 0.0446181255009729 | 1056.20353582005 | 0.0872296853216899
1017.8159352406 | 0.0446985731256542 | 1056.12710268712 | 0.0873227046610414
1018.01080081371 | 0.0447717841909291 | 1056.09945775725 | 0.087414552635058
1018.60115047969 | 0.0448484377182704 | 1056.19115561312 | 0.0875209939899908
1018.47812614652 | 0.0449278929364103 | 1056.64345548318 | 0.0876228647901068
1018.7256515609 | 0.0449997767438585 | 1056.30254508231 | 0.0877172818571562
1018.9005260127 | 0.0450757256169441 | 1055.98162570402 | 0.0878131721479424
1018.55223312493 | 0.0451529456121002 | 1055.74148519943 | 0.087906702308531
1018.84550106133 | 0.0452232304594919 | 1056.11695987295 | 0.0880010979119659
1018.62573103941 | 0.0453018993431506 | 1056.63059872303 | 0.0881092730160438
1018.63884094753 | 0.0453686192358061 | 1056.82617754895 | 0.088216514455234
1019.22278767821 | 0.0454440979097677 | 1056.72184407247 | 0.0883083549780874
1019.23006303991 | 0.0455247961350216 | 1056.6698730068 | 0.0884050304773836
1019.32264285251 | 0.0456026293520274 | 1056.75446665854 | 0.088508830471632
1019.0655988657 | 0.0456740865346455 | 1057.20447320474 | 0.0886138076497235
1019.14440795133 | 0.0457524613983582 | 1057.56337869477 | 0.0887145817658856
1019.65090366606 | 0.0458245862020483 | 1057.605723064 | 0.0888170234431696
1019.61025624699 | 0.045899110349912 | 1057.95178902424 | 0.088921797858136
1019.56649800793 | 0.0459785377257338 | 1057.68530206483 | 0.0890230574663259
1019.3749065639 | 0.0460455321222832 | 1057.40261561689 | 0.0891308665108427
1019.32867883333 | 0.046122252050948 | 1057.16872588703 | 0.0892276169227835
1019.97269505824 | 0.0462010892363693 | 1057.74257519399 | 0.0893370647907011
1019.91129857554 | 0.0462714949711826 | 1057.80779572266 | 0.0894346628707106
1020.03688887283 | 0.0463506621554137 | 1057.83804982211 | 0.089539266151616
1020.23369140333 | 0.046420604486534 | 1057.76165113929 | 0.0896423311700472
1019.63327218437 | 0.0464972761990804 | 1057.78604919664 | 0.0897438424370322
1019.88959610707 | 0.0465724613887582 | 1057.61035192413 | 0.0898428427142449
1020.01397376811 | 0.0466448909612759 | 1057.33395909025 | 0.0899438229027155
1020.24871080337 | 0.0467295141906808 | 1057.95235414427 | 0.0900468089993643
1020.49565589158 | 0.0467983107706642 | 1058.35578209293 | 0.0901536939357529
1020.39834557161 | 0.0468705518060679 | 1058.69442869229 | 0.0902611843824486
1020.25930818933 | 0.0469435651600028 | 1058.8263115143 | 0.0903634571180257
1020.34234939142 | 0.0470071378654853 | 1058.82570850784 | 0.0904758807088036
1020.19588979136 | 0.0470926550230009 | 1058.96639142095 | 0.0905911307495377
1020.44436014882 | 0.0471628869643558 | 1058.57956221585 | 0.0906836040385436
1020.52721687404 | 0.0472318813787953 | 1058.70208571825 | 0.0907893206115053
1021.07879568765 | 0.0473109337088911 | 1058.88513296749 | 0.0908960252329984
1021.171085802 | 0.0473832654047226 | 1058.27888465202 | 0.0909956555433824
1021.42299261822 | 0.0474639627269577 | 1058.5963768684 | 0.0911003719995829
1021.26777467346 | 0.0475357838062732 | 1058.64924863557 | 0.0912080370356473
1021.53519742483 | 0.0476133496627069 | 1058.4937654409 | 0.0913152017048535
1021.21040085686 | 0.0476868388017062 | 1058.62161385222 | 0.0914125272386611
1021.52899724165 | 0.0477611299630852 | 1058.79035974019 | 0.0915208120123234
1021.60361675294 | 0.0478309653924212 | 1058.83805467056 | 0.0916222177594903
1021.69747799488 | 0.0479001356711035 | 1059.41737880066 | 0.0917280263386505
1021.86570534467 | 0.0479802309399789 | 1058.81021251713 | 0.0918352255712836
1021.85160593919 | 0.0480565141098228 | 1058.71599792265 | 0.091940539073582
1021.66633346728 | 0.0481242154033035 | 1059.2368715391 | 0.0920414987904709
1022.05601171388 | 0.0482059124018462 | 1059.15534390032 | 0.092149163412021
1021.49140911772 | 0.0482648401508433 | 1059.22763636751 | 0.0922517103386103
1021.64017728093 | 0.0483433699565212 | 1059.19295387384 | 0.0923562369747913
1021.8236836926 | 0.0484184830283052 | 1058.99394207012 | 0.0924589484049402
1021.78672997902 | 0.0484895368864045 | 1059.44048885329 | 0.0925720334066886
1022.02082658255 | 0.0485652544570862 | 1059.86065522608 | 0.0926819806686581
1022.21734531018 | 0.0486338694200681 | 1060.19941499858 | 0.0927871095491269
1022.60287896772 | 0.0487087500021077 | 1060.18090077055 | 0.0928978076086009
1022.77950618023 | 0.0487933096399577 | 1059.90234561762 | 0.0930056983092958
1022.4764704685 | 0.0488546750693949 | 1059.72392274682 | 0.0931101567739889
1022.43711206652 | 0.0489303594559839 | 1059.79368398062 | 0.0932102932188797
1022.73535020911 | 0.0490090697977056 | 1059.87698102178 | 0.0933250588991762
1023.07235008622 | 0.0490863274979487 | 1059.94848831273 | 0.0934328239925277
1022.8374652773 | 0.0491555218316036 | 1059.88445766517 | 0.0935308766372688
1022.77327965545 | 0.0492205000733381 | 1059.81674295269 | 0.0936379410952534
1023.03305477151 | 0.0493009162995942 | 1059.58489788561 | 0.0937433405232571
1023.41202165502 | 0.0493732094716839 | 1059.16925829355 | 0.0938407903936519
1023.39052426062 | 0.0494482895512944 | 1059.575576414 | 0.0939437309807742
1023.49790663514 | 0.049532758982349 | 1059.89147443242 | 0.0940546613668875
1023.7377196693 | 0.0495997400301759 | 1060.29617979665 | 0.0941598367626217
1024.18396836793 | 0.049686362272892 | 1060.42347384174 | 0.0942676602579492
1024.87907164232 | 0.0497666413593314 | 1060.71253963374 | 0.0943836605675117
1024.66528681056 | 0.0498412821125956 | 1060.68005075063 | 0.0944883776917466
1024.04932537031 | 0.0499188299366578 | 1060.52438062244 | 0.0945938887521556
1024.15020314579 | 0.0499923131886031 | 1060.41653321017 | 0.0947097135631051
1024.25929880925 | 0.0500687586113202 | 1060.83788496754 | 0.0948199025350669
1024.64558390683 | 0.0501466763228735 | 1061.14328879242 | 0.094923885815381
1024.61980157858 | 0.0502157142924752 | 1060.72016312043 | 0.0950419272442847
1024.5461473143 | 0.050299858771709 | 1060.52179845715 | 0.0951422356271002
1024.53674502469 | 0.0503727162703236 | 1060.25684362621 | 0.0952461642295281
1024.73013287809 | 0.0504451810518121 | 1060.25007252109 | 0.0953555215705678
1025.05174307285 | 0.050527114777508 | 1060.47439692912 | 0.095461787711078
1025.13250355589 | 0.0505961984249058 | 1060.39448708588 | 0.0955600542641699
1025.02899610292 | 0.0506756907313513 | 1060.68388199697 | 0.0956710594111147
1024.85599077831 | 0.0507504296477742 | 1060.47251940893 | 0.0957720240360281
1025.25113559502 | 0.050832410287759 | 1060.98054860894 | 0.0958866864986267
1025.21244066664 | 0.0509047532564587 | 1060.92936438186 | 0.0959996542459053
1025.46261053623 | 0.0509847797149225 | 1060.84744830232 | 0.0960987562508776
1025.65280647149 | 0.0510616913476418 | 1060.90467177405 | 0.0962065295048603
1026.12090607348 | 0.0511460190806449 | 1061.54026042956 | 0.0963217025029262
1026.46409416538 | 0.051229554431992 | 1061.29820646935 | 0.0964237748902481
1025.9638460625 | 0.0512977324673747 | 1061.21248780619 | 0.0965308471947914
1025.98008931661 | 0.0513769699755079 | 1061.21889883505 | 0.0966431080535981
1026.46295742049 | 0.05145863388649 | 1060.88323866199 | 0.0967517526415441
1026.26914247158 | 0.051528570932624 | 1061.87319833124 | 0.0968623825536642
1026.71229652907 | 0.0516205873651416 | 1061.83601147195 | 0.0969757050251983
1026.39452392061 | 0.051688246795471 | 1061.34333450786 | 0.0970783551177497
1026.54803379752 | 0.051772554873718 | 1061.64042157423 | 0.0971797164984512
1026.53076112058 | 0.0518434150332146 | 1061.61459766877 | 0.09729789332517
1026.47223109783 | 0.051923471410791 | 1061.73200553186 | 0.0974122119954648
1026.42190153364 | 0.0520047978392624 | 1061.46776897743 | 0.0975052499732479
1026.81869358313 | 0.052081785774086 | 1061.39258742275 | 0.0976161872389709
1026.65567101166 | 0.0521568395749001 | 1061.44800846301 | 0.0977243988758947
1026.97069420886 | 0.0522384619241206 | 1061.61424572644 | 0.0978297907582387
1027.32072608782 | 0.0523098856821961 | 1061.27020183408 | 0.0979317304462508
1026.97201067929 | 0.0523913243074753 | 1061.07547691216 | 0.0980432325632066
1026.89569599932 | 0.0524654877308897 | 1061.34817785976 | 0.0981464802051334
1026.69968489134 | 0.0525362435792121 | 1061.85734940403 | 0.0982556580292062
1026.66154612435 | 0.052609694904779 | 1062.30017629415 | 0.0983771051447463
1027.01727405347 | 0.0526867467262607 | 1062.58401413222 | 0.0984908257825442
1026.97042483187 | 0.0527658245588015 | 1062.54940786649 | 0.0985907571794327
1027.27537897339 | 0.0528398884388593 | 1062.52999704499 | 0.0987037890413116
1027.23004159971 | 0.0529183524012362 | 1062.51559502638 | 0.0988284510264592
1027.08449501507 | 0.0529991176968561 | 1062.90444481904 | 0.0989331150147736
1027.34979505612 | 0.0530677216703392 | 1062.70549026992 | 0.0990377575058483
1027.35011689299 | 0.0531353163798111 | 1062.75756040575 | 0.0991566427195684
1027.50232135858 | 0.0532206670783635 | 1062.86435108951 | 0.0992715713367551
1027.40435459142 | 0.0532853099754039 | 1062.44172244276 | 0.0993742706285933
1027.12191163593 | 0.0533690144693272 | 1063.13611304542 | 0.0994968677342798
1027.64281597412 | 0.0534421563508986 | 1063.18172141434 | 0.0996208618630002
1027.60169748097 | 0.0535117782585096 | 1063.46788033435 | 0.0997243049996414
1027.52052572568 | 0.0535989836464584 | 1063.46869088661 | 0.0998412227970367
1027.89375956166 | 0.0536667520877168 | 1063.53266498011 | 0.0999695669314426
1027.47174585071 | 0.0537352275320714 | 1063.24056583686 | 0.100070087979403
1028.11392230097 | 0.0538259049071249 | 1063.03537450534 | 0.100171599453616
1028.37004084318 | 0.0538981033486018 | 1063.02952694887 | 0.100300796290941
1028.47048432767 | 0.0539763685132889 | 1063.49710309416 | 0.100411476523421
1029.00923046394 | 0.0540586365715279 | 1063.3063380351 | 0.100515501193874
1028.85438218639 | 0.0541321581282133 | 1063.12484028094 | 0.100635442525932
1029.06849608321 | 0.0542119212219029 | 1063.27397635644 | 0.100750927601606
1029.37255244982 | 0.0542905698056875 | 1063.32147287778 | 0.100862642062937
1029.19453766932 | 0.0543690192582678 | 1063.2170687275 | 0.10097870073834
1029.09438861909 | 0.0544480523743926 | 1063.54962554547 | 0.10109750275004
1029.14899370232 | 0.0545221957118522 | 1063.43508527601 | 0.101209420484939
1029.01004846812 | 0.054594988747286 | 1063.75319363618 | 0.101319284855352
1029.62937819434 | 0.0546800330939385 | 1063.85349993138 | 0.101440802272367
1029.52586953168 | 0.0547581489174614 | 1063.84521529531 | 0.101557456460724
1029.63763611223 | 0.0548368867986557 | 1064.12627296156 | 0.101669943184512
1029.84996226407 | 0.0549178884883324 | 1063.83799675335 | 0.10178203871872
1029.84514628243 | 0.0549923165401353 | 1064.04283376614 | 0.101909198308131
1030.04375196053 | 0.0550737463503161 | 1064.34719284996 | 0.102026270928932
1030.02064519236 | 0.0551478873805973 | 1064.38062381197 | 0.102141164547966
1029.78074474612 | 0.0552300646286452 | 1064.99786584319 | 0.102262760807447
1029.87224199053 | 0.0553086497034928 | 1064.26766761998 | 0.102381483937639
1029.66588867715 | 0.0553791220665714 | 1064.14191358102 | 0.102500802402788
1029.46800094604 | 0.0554545620847319 | 1064.65262551598 | 0.102618310082785
1029.99091138654 | 0.0555265769632171 | 1064.44408272933 | 0.102739249562595
1030.29325770851 | 0.0556075393261139 | 1064.00880407237 | 0.102847675045268
1030.85526808434 | 0.0556959660388235 | 1064.16269943716 | 0.102957065514581
1030.64146587718 | 0.0557681452016386 | 1063.85733899801 | 0.103076304824735
1030.52983093433 | 0.0558508384687277 | 1064.30854016641 | 0.103201525450226
1030.62461451892 | 0.0559286207081184 | 1064.72001012613 | 0.103312284069011
1031.12779363047 | 0.0560127041490777 | 1064.6519715109 | 0.103438377938984
1031.21157555136 | 0.0560909085574803 | 1064.44099899438 | 0.103553550285618
1031.65203357451 | 0.0561731184065453 | 1064.1122303741 | 0.103662485743784
1031.25496711112 | 0.0562505454403463 | 1064.09794852431 | 0.103771797615782
1030.88977029789 | 0.0563246377899069 | 1064.74169484086 | 0.103904790206889
1030.9348944292 | 0.0564021631243439 | 1064.46054584284 | 0.10401769515623
1030.83395359738 | 0.0564786482374641 | 1064.77992339059 | 0.104124775731176
1031.29143303438 | 0.0565559361047639 | 1064.6169712268 | 0.104245428277288
1031.63983481013 | 0.0566365016597824 | 1064.56795553361 | 0.10436652773136
1031.73346880716 | 0.0567211690793923 | 1064.51385871547 | 0.104472532780171
1031.70162525473 | 0.0567985811893664 | 1064.709388878 | 0.104594034638815
1031.11390594466 | 0.0568744146082277 | 1064.77628108882 | 0.104722850122852
1031.19117732526 | 0.0569493515137967 | 1065.08842575496 | 0.104832339673835
1031.45077560176 | 0.0570274442226295 | 1065.29183350849 | 0.104951292710414
1031.44889392241 | 0.0570993954027349 | 1064.89786947643 | 0.10507806044256
1031.71282186419 | 0.0571753049654782 | 1064.88369580347 | 0.105187322485291
1031.30654183696 | 0.0572534020191483 | 1064.63043550169 | 0.105293219609848
1031.3922058201 | 0.0573317293209853 | 1064.67870755003 | 0.105414957058404
1031.7426502515 | 0.0574106990167554 | 1064.98374211425 | 0.105541131780538
1032.23277885405 | 0.0575002084190591 | 1064.70094901075 | 0.105641911360144
1032.62123693636 | 0.0575792582280477 | 1065.37178477086 | 0.1057663608062
1033.02871649573 | 0.0576616864828977 | 1065.19019588019 | 0.10589378970384
1032.33399504112 | 0.0577339876290517 | 1065.08827560155 | 0.105999517809758
1032.58780075916 | 0.0578149857366007 | 1065.10826755579 | 0.106115829896412
1032.06704125542 | 0.0578895555523941 | 1065.67752021224 | 0.106250981597972
1032.50037828583 | 0.0579645812167052 | 1066.14271786345 | 0.106376757817082
1033.14505882017 | 0.0580460934233682 | 1066.14153831979 | 0.106492126001869
1033.29984689713 | 0.0581320365648369 | 1066.24333607183 | 0.106618416035261
1033.07417917599 | 0.058203419558365 | 1065.82731400126 | 0.106739720238069
1033.39484148704 | 0.0582899971389951 | 1065.50036588287 | 0.106852452045677
1032.98317237563 | 0.0583681664219667 | 1065.40184552115 | 0.106968633592198
1032.85632537017 | 0.0584445397508244 | 1065.14328894788 | 0.107084895776087
1032.97747961711 | 0.0585207754895101 | 1065.60753972709 | 0.107211790745728
1033.24075888989 | 0.0585977739446895 | 1066.28230659196 | 0.1073321759997
1033.08503533878 | 0.0586730868176298 | 1066.23383635135 | 0.10745737718423
1033.26718247372 | 0.0587546016700904 | 1065.85215513737 | 0.107581130479427
1033.63566503044 | 0.0588380032969971 | 1066.603134945 | 0.107707492122311
1034.16683675335 | 0.0589212937022154 | 1066.33758299616 | 0.107829813965487
1034.14781003459 | 0.0590036223886807 | 1066.23031637835 | 0.107949414226626
1034.0643601759 | 0.059079925255571 | 1066.51415201013 | 0.108073158894343
1034.34829334789 | 0.0591664544187983 | 1066.31986910519 | 0.108205643388267
1034.32122409453 | 0.0592467879949934 | 1066.3734618188 | 0.10831794890914
1034.2714002828 | 0.0593238073677589 | 1066.06219936836 | 0.108439464945886
1034.23985230511 | 0.0594110559095961 | 1066.07363716622 | 0.108561363086409
1034.05471221393 | 0.0594868176275288 | 1066.70095602271 | 0.108692696898952
1034.40533602375 | 0.0595639940101217 | 1066.43281824356 | 0.108812622101999
1034.64471079314 | 0.0596506183919071 | 1066.97442518379 | 0.108942419575112
1034.9755775585 | 0.0597304141070926 | 1066.86059819539 | 0.109069600997632
1034.71800730683 | 0.0598100280048038 | 1066.67424920764 | 0.109199500806028
1034.16458197876 | 0.0598869765990077 | 1066.69270767376 | 0.109317945954915
1034.37358265698 | 0.0599649005481043 | 1066.65931691072 | 0.109440415320767
1034.44109570971 | 0.0600445231881028 | 1066.21998060744 | 0.109566677888677
1034.97939249343 | 0.0601259372915015 | 1066.51482069335 | 0.109692173405971
1035.1940636146 | 0.0602097288490755 | 1066.22331039634 | 0.109804145219911
1035.12437193149 | 0.0602868494623073 | 1065.80914393033 | 0.109923916354966
1034.88433031576 | 0.0603689781294082 | 1065.74734810078 | 0.11004455956247
1034.73763140363 | 0.0604455933214045 | 1065.97450404893 | 0.110158420967643
1034.73253845218 | 0.0605224053643229 | 1066.62128844939 | 0.110282914342952
1035.41235260489 | 0.0606073470578436 | 1067.01206435389 | 0.11041590911141
1035.8133027928 | 0.060687274634697 | 1067.05099259161 | 0.110549125927245
1035.85324234635 | 0.0607742399758037 | 1066.88908069992 | 0.110662523442607
1036.14517402013 | 0.0608521550675281 | 1066.69997995058 | 0.110787871099468
1036.07882757406 | 0.0609387774727733 | 1066.61925382416 | 0.110917089460952
1036.05136579781 | 0.0610224735707814 | 1067.08880156801 | 0.111041780133436
1036.33217548681 | 0.0611028936477898 | 1067.38467079383 | 0.11117298652483
1035.95812834579 | 0.0611796935479509 | 1067.07540186348 | 0.111291135675656
1036.05388464083 | 0.0612709193025996 | 1067.22322559081 | 0.111424256783438
1036.13987154815 | 0.0613393194714628 | 1067.11166529199 | 0.111548957126047
1035.73720478781 | 0.0614220514740101 | 1067.17239410714 | 0.111671757447588
1036.10829631593 | 0.061505521034844 | 1067.16360975168 | 0.111808013377941
1035.91082892939 | 0.0615777199515744 | 1067.56976992525 | 0.111932978140462
1036.24132735295 | 0.0616669447215357 | 1067.57125624917 | 0.11205182850907
1036.24142645672 | 0.0617461090995544 | 1067.22822870533 | 0.112184380122251
1036.1943759362 | 0.0618199595563629 | 1067.47390567094 | 0.112316695668118
1036.48842765046 | 0.061910185855332 | 1067.1211582771 | 0.112430850061966
1036.42154359698 | 0.0619834278653443 | 1066.81340864467 | 0.112559325795052
1036.40942926856 | 0.0620694271727733 | 1066.93409763106 | 0.112683759872115
1036.93170793918 | 0.0621524707569548 | 1066.975407596 | 0.112797799575841
1037.02865094441 | 0.0622312849438293 | 1066.77462271975 | 0.112918980458992
1037.22023326961 | 0.0623123516727082 | 1066.91574774574 | 0.113047081583965
1037.1175710098 | 0.0623986453496559 | 1066.86936147577 | 0.113171777257754
1037.02984223838 | 0.0624781127293348 | 1067.51325555756 | 0.113295365955059
1037.70857331314 | 0.0625686405379306 | 1067.52512197296 | 0.11342566381422
1037.89265589765 | 0.0626506476332449 | 1067.72609020663 | 0.113561358844156
1038.04394240828 | 0.0627319701165856 | 1067.97994487084 | 0.11369056222507
1038.64047646294 | 0.0628261865864047 | 1067.73994453461 | 0.113812154437468
1038.50961748239 | 0.062908779276334 | 1067.5925570323 | 0.113942738168751
1038.63726393274 | 0.0630006016582369 | 1067.71636063176 | 0.114075672966679
1038.28319776781 | 0.0630831198305321 | 1067.32226060406 | 0.114194424741404
1037.73718476048 | 0.0631555546695944 | 1067.37913495503 | 0.114315405356726
1037.9090127344 | 0.0632356394712938 | 1067.45458020841 | 0.114447138158111
1038.05806880891 | 0.0633212689079364 | 1067.77086312119 | 0.114579279238951
1038.08413325586 | 0.0634057929196613 | 1068.09956704599 | 0.114695179003642
1038.42061879493 | 0.063491118265662 | 1068.07924359449 | 0.114831698235106
1037.99430192572 | 0.0635728312596408 | 1068.16473926182 | 0.114971882729994
1038.07959844727 | 0.0636517138255566 | 1068.12000866073 | 0.115093464515602
1038.13686886126 | 0.0637347135020315 | 1068.19053407927 | 0.115222106997963
1038.386772588 | 0.0638158878077487 | 1068.28524475177 | 0.115359436034639
1038.65137216705 | 0.0638998731231756 | 1068.05189759639 | 0.115485420238529
1038.42518227771 | 0.0639795925798179 | 1067.9402378437 | 0.115608152963272
1038.31281216541 | 0.0640596332567554 | 1068.03909325906 | 0.115742515267229
1038.68405365315 | 0.0641460055751598 | 1067.74275683942 | 0.115878186594391
1039.07436128929 | 0.0642357602431798 | 1068.09479072577 | 0.116001472382334
1038.99277606895 | 0.0643111082034528 | 1068.27347355508 | 0.116119384148504
1038.8794808681 | 0.0643974151431462 | 1068.21822333612 | 0.11626398977848
1039.06647511978 | 0.0644827596123618 | 1067.89668835873 | 0.116389818631757
1038.98035034669 | 0.0645593113009486 | 1067.67846945778 | 0.116507353059369
1038.78687382304 | 0.0646429341036702 | 1067.79853056671 | 0.116639035721652
1038.85788326067 | 0.0647216395541314 | 1067.91302515974 | 0.116775030893523
1039.18336638041 | 0.0648056252144964 | 1067.6721559579 | 0.116894995435968
1039.07243834841 | 0.0648891565074411 | 1068.05917550611 | 0.117016053677882
1039.66155070536 | 0.0649693316937725 | 1068.43756573267 | 0.117160612547647
1039.4923243468 | 0.0650577307771018 | 1068.4412315991 | 0.117298876600661
1039.17647924995 | 0.0651399593992132 | 1069.00659269116 | 0.117423602246949
1039.69410857297 | 0.0652237572450981 | 1069.59205431483 | 0.117568236771492
1039.65135225094 | 0.0653100890586072 | 1069.4738387743 | 0.117718252415389
1039.91867116138 | 0.0653980163911786 | 1069.8323976497 | 0.117854452716042
1040.22045905591 | 0.0654730151422087 | 1070.06265724022 | 0.117992103582665
1040.2086567989 | 0.0655609445050962 | 1069.34513265737 | 0.118130376859305
1040.01911664595 | 0.0656477214448196 | 1068.52811459851 | 0.118266841677646
1039.69240844402 | 0.0657214533037534 | 1068.66969200788 | 0.118403856664391
1039.35850422246 | 0.0658038072214841 | 1068.59482329986 | 0.118529757795543
1039.94182203769 | 0.0658826774945295 | 1068.70108968402 | 0.118665744232293
1039.76005174315 | 0.0659558471086003 | 1068.42008185124 | 0.118797618523767
1040.02305100603 | 0.0660490520045916 | 1068.63367123363 | 0.118929165341496
1039.95731703016 | 0.0661282952159075 | 1068.51809565438 | 0.119063857305569
1039.94992879938 | 0.0662045031290018 | 1068.58637283008 | 0.119199574802144
1040.2263598371 | 0.0662935502853439 | 1068.61739781715 | 0.119333383128135
1040.4535464919 | 0.0663740650555315 | 1068.64234793502 | 0.119466212804125
1040.45041220481 | 0.0664553086238645 | 1068.65276918745 | 0.119594686542749
1040.69681033531 | 0.0665427704376411 | 1068.72192903325 | 0.119731168579862
1040.7865839243 | 0.0666243760477667 | 1068.72774766749 | 0.119869532062615
1040.76523920489 | 0.0667105053562373 | 1068.80757766332 | 0.120004551737898
1041.298526519 | 0.0667936435691225 | 1068.85082958466 | 0.120139553185329
1041.49596801363 | 0.0668897973680573 | 1068.74658380894 | 0.120270273299691
1041.8031775933 | 0.0669745374544519 | 1069.03882128686 | 0.12041482697907
1041.85695654251 | 0.0670588730047121 | 1068.86685250146 | 0.120546047729826
1041.68237333121 | 0.0671495259253693 | 1068.42459933131 | 0.120670699234717
1041.82433205051 | 0.0672314956521959 | 1068.48450745718 | 0.120806467081162
1041.45116960161 | 0.0673107758266357 | 1068.47635948202 | 0.120945795930743
1041.42643475453 | 0.0674009706059517 | 1068.9069225754 | 0.121073275239963
1041.90270406097 | 0.0674857490020228 | 1068.82693025378 | 0.121211050969593
1042.00975876969 | 0.0675742142685231 | 1068.92863229604 | 0.12134762193149
1042.50151469658 | 0.067664755206922 | 1069.18932267548 | 0.121481070989719
1042.26163779391 | 0.067748689882737 | 1069.14547284923 | 0.121626459979532
1041.89052182128 | 0.0678321334410378 | 1069.11385352651 | 0.121760706697997
1041.97668620524 | 0.0679157930184719 | 1068.93623272697 | 0.121891895250134
1042.06650936913 | 0.0679975803224848 | 1068.60060941521 | 0.122019583753038
1042.5808380264 | 0.0680915575800307 | 1069.27633902797 | 0.122162298170798
1042.99744420597 | 0.0681743526978676 | 1069.36412434501 | 0.122299790033369
1042.85325288656 | 0.0682673075638121 | 1069.11869821965 | 0.122429877882718
1042.92580038078 | 0.0683544370893924 | 1069.3730651722 | 0.122570731507735
1042.87701756055 | 0.0684389716223119 | 1068.74685845917 | 0.122712718576331
1042.85757798049 | 0.0685315214295705 | 1068.70488536517 | 0.122845275191766
1042.98514652812 | 0.0686127638274779 | 1068.90711704127 | 0.122976959801691
1042.75232390659 | 0.0686972221833973 | 1069.35363308492 | 0.123121308049624
1042.79768597259 | 0.0687837382723306 | 1069.59215887254 | 0.123259398826153
1042.4986674712 | 0.0688640962703946 | 1069.08113756 | 0.123394434954191
1042.30850044758 | 0.0689474359450584 | 1069.34140380679 | 0.123546007287593
1042.76153395008 | 0.0690334468982182 | 1069.40198472811 | 0.123680202321251
1042.77743429283 | 0.0691145235931463 | 1069.50972924336 | 0.12382063309825
1042.7481243561 | 0.0692051587413302 | 1069.26285164185 | 0.123956344223141
1042.81909354494 | 0.0692830117181925 | 1069.6128960825 | 0.124101805686279
1042.88528914899 | 0.0693639106922971 | 1069.11948334109 | 0.124234712946209
1042.62955138655 | 0.0694556255726167 | 1068.95821812658 | 0.124369771646092
1042.88768047473 | 0.0695371621554814 | 1068.78778616332 | 0.124506826731683
1043.01116716423 | 0.0696195064877686 | 1068.83197492002 | 0.124644541335709
1043.43784548144 | 0.0697121588298293 | 1068.81909315761 | 0.124772176865805
1043.9923648641 | 0.0697935930738871 | 1068.95813740301 | 0.124912279723636
1043.88261848778 | 0.0698772135661098 | 1068.83049090924 | 0.125057222109565
1043.52364431061 | 0.0699649085073211 | 1068.62188072692 | 0.125190505768206
1043.89186649458 | 0.0700494101276887 | 1068.07939458553 | 0.125317373253338
1044.02591572559 | 0.0701376000611866 | 1068.5628929391 | 0.125448640328328
1044.70425320723 | 0.0702347134087423 | 1068.38340751951 | 0.125582898594464
1044.41586953162 | 0.0703211454174273 | 1068.84443683698 | 0.125727086785595
1044.52413584761 | 0.070407146803462 | 1068.98802829584 | 0.125858105061975
1044.47877437767 | 0.0704996719555613 | 1068.63000239181 | 0.12599668057918
1044.29924694694 | 0.070579908460692 | 1068.47372639886 | 0.126129592802097
1044.35188848728 | 0.0706653994694389 | 1069.14183714543 | 0.126267576633118
1044.51384542433 | 0.0707590504347302 | 1069.1234081893 | 0.126407377819882
1044.46706539784 | 0.0708359745514986 | 1069.3126553182 | 0.126551703630602
1044.60793556468 | 0.0709182499636209 | 1069.62760603024 | 0.126694634281744
1044.7905006789 | 0.0710134441399825 | 1069.73768279868 | 0.126835760177638
1044.35804449869 | 0.0710956886887084 | 1069.67832617791 | 0.126974046491037
1044.93315189469 | 0.0711861769844435 | 1069.35692444968 | 0.127118854398962
1045.12107019239 | 0.0712857198301369 | 1069.65140306231 | 0.127274158181955
1045.19579950896 | 0.0713686194678169 | 1069.6552920534 | 0.127411768956473
1045.34179570661 | 0.0714545091432307 | 1069.64816173378 | 0.127547393282942
1045.76091167065 | 0.0715537489234925 | 1069.46875359197 | 0.1276895259553
1045.96093152828 | 0.0716446129928422 | 1069.39163397511 | 0.127837303657823
1045.74691709708 | 0.0717384377762093 | 1069.35237343559 | 0.127984823936423
1046.07730405282 | 0.0718273619132048 | 1069.49937557951 | 0.128120954341746
1045.5594648025 | 0.071905888559285 | 1069.24724447362 | 0.128264131937129
1045.41949680049 | 0.0719960490025192 | 1069.00907654737 | 0.128398688515435
1045.82231997725 | 0.072084516960127 | 1068.81807421372 | 0.128532899394454
1045.86625187514 | 0.0721748562567329 | 1068.77821814986 | 0.128672670873648
1045.70524528296 | 0.0722711925727203 | 1069.23996760633 | 0.128814346908034
1045.71473582142 | 0.0723492566290668 | 1069.29249809682 | 0.128960802163939
1045.7794758405 | 0.0724457006679966 | 1069.35881188828 | 0.129107768012036
1045.90672463452 | 0.0725348434396581 | 1069.68331969736 | 0.129244195771443
1045.81104814031 | 0.0726166977217814 | 1069.7930441734 | 0.12938458388108
1046.09599254907 | 0.0727116112846243 | 1069.20785636812 | 0.129528767035476
1045.63853477072 | 0.0727910156484151 | 1068.96413872265 | 0.129672816921159
1045.81672305646 | 0.0728816212553054 | 1068.76966555073 | 0.129807347687348
1045.80113212521 | 0.0729684416711876 | 1069.00771819295 | 0.129946082435373
1045.88484192461 | 0.0730513750776728 | 1069.3992447564 | 0.130093997254901
1045.99479706805 | 0.0731407506186858 | 1069.3343542026 | 0.130240684249492
1046.08977922142 | 0.0732255252892507 | 1068.90381997601 | 0.130371664336515
1045.79137200096 | 0.0733057543520737 | 1069.13831581475 | 0.130516665658489
1045.89968101677 | 0.073401678894677 | 1069.16152978286 | 0.130661278195924
1045.86454051883 | 0.0734833594971466 | 1068.99043303926 | 0.130806053678129
1046.53414236687 | 0.073571955558036 | 1069.16017225262 | 0.130946917171897
1046.22040324355 | 0.0736579590221822 | 1069.12614144392 | 0.131085105894091
1046.48149517301 | 0.0737379749692485 | 1069.39437331484 | 0.131233332203128
1046.5633558826 | 0.0738318684760279 | 1069.47584489173 | 0.131380321760302
1046.8904450741 | 0.0739211959143772 | 1069.37148983637 | 0.131522441484556
1047.32996205793 | 0.0740166938687376 | 1068.80881897904 | 0.131663214314059
1047.09428159303 | 0.0741055183485578 | 1068.57290375399 | 0.131805906078365
1047.23529712494 | 0.0741865902173598 | 1069.09378265347 | 0.131947557236463
1047.58255035476 | 0.0742852296036029 | 1069.15041784002 | 0.132089504564606
1047.48149625706 | 0.0743744949411234 | 1068.89773022728 | 0.132229544820427
1048.1802198253 | 0.0744697713178623 | 1068.77095682364 | 0.132373165419596
1047.80006471356 | 0.0745668268527844 | 1068.8035919099 | 0.132516439100997
1047.7522169381 | 0.0746514699153611 | 1069.22319291547 | 0.132661292906872
1047.81654816351 | 0.0747364083038234 | 1069.14432038389 | 0.132808144089893
1047.83470507737 | 0.0748294249563201 | 1069.43629299113 | 0.132951355468312
1047.74817349883 | 0.0749172807749817 | 1069.05278517455 | 0.133093700504117
1047.27573655634 | 0.0749955381630551 | 1068.79913125946 | 0.133238572614906
1046.97772046937 | 0.0750871537920146 | 1068.59167193731 | 0.133374967791188
1047.0444599525 | 0.0751644908076736 | 1068.94083676928 | 0.133520899299812
1047.86148884381 | 0.0752604423793033 | 1068.86846670605 | 0.133669885369136
1048.35359532703 | 0.0753555210241586 | 1069.16058360744 | 0.133813156700875
1048.97112424212 | 0.0754550761460471 | 1068.89993260192 | 0.133957425709587
1048.7590124451 | 0.0755515017807115 | 1069.01049374121 | 0.134097123199041
1048.65913913549 | 0.0756373675531424 | 1069.31057201916 | 0.134254115773118
1048.31016606157 | 0.0757259942378467 | 1069.03339859378 | 0.134403644009187
1048.31310978442 | 0.075820769635228 | 1069.11219154387 | 0.134543553934322
1048.67632007507 | 0.0759066554531439 | 1069.16435440787 | 0.134686730681758
1048.61879504652 | 0.0759972057990685 | 1069.41659829168 | 0.134841952182855
1048.42005001893 | 0.076087920564179 | 1069.26330117549 | 0.134993996448528
1048.73501626248 | 0.076172262376812 | 1068.87543351856 | 0.135137912151679
1048.66284346332 | 0.0762670494237922 | 1068.39944255237 | 0.135274648478198
1049.40535655143 | 0.0763679914712707 | 1068.5110560998 | 0.135418625471041
1049.27009504755 | 0.0764532587180474 | 1068.79428230284 | 0.135573153979732
1048.93587400766 | 0.0765415273571892 | 1069.13909494291 | 0.135719527385357
1049.27980821584 | 0.0766362955847982 | 1069.14587578336 | 0.135866570424725
1048.81884340373 | 0.0767147851510813 | 1068.92051977557 | 0.136011833975935
1048.86096465501 | 0.0768143829327569 | 1068.87475693892 | 0.136154932744561
1049.31320816133 | 0.0769083491643391 | 1068.56378914047 | 0.136298224360993
1048.98950655376 | 0.07699057921652 | 1068.65201973106 | 0.136443130681754
1049.14965556548 | 0.0770849222858491 | 1069.10942965462 | 0.136595337917884
1049.32415116371 | 0.0771726502278812 | 1068.8747125278 | 0.136746354322054
1049.30293257227 | 0.0772662379730757 | 1068.75683353079 | 0.136886830280856
1049.72852030533 | 0.0773614762934684 | 1068.91629713694 | 0.137033173951235
1049.52480908518 | 0.0774520889368951 | 1068.50440887206 | 0.137184205448045
1049.56607974284 | 0.0775434528615886 | 1068.69966658081 | 0.137336736286714
1049.58927019531 | 0.0776319107846308 | 1068.7734829577 | 0.137486737772369
1049.60541442292 | 0.0777209802167153 | 1069.10194322861 | 0.137629808258937
1050.20031304877 | 0.0778169291386351 | 1069.17379144861 | 0.137784309917144
1050.32874084009 | 0.0779139619021982 | 1068.83633541903 | 0.137939649739162
1049.86634931022 | 0.0780022147706459 | 1068.60349161221 | 0.138088759759411
1049.90416072595 | 0.0780904437006684 | 1068.54837356321 | 0.138233690750719
1050.13201876842 | 0.078185404390057 | 1067.80099101211 | 0.138379340746997
1049.88576225501 | 0.0782686060129512 | 1068.44881060177 | 0.13853087857047
1050.49462329909 | 0.0783597069990254 | 1068.95298743641 | 0.138681035476023
1050.39799599978 | 0.078456993860119 | 1068.81933771016 | 0.138834777000691
1050.31573312761 | 0.0785448920986945 | 1068.71977191477 | 0.138985192212328
1049.97689005266 | 0.0786355589953989 | 1068.19046144057 | 0.139136982660801
1050.0259250165 | 0.0787271753284635 | 1068.18794326354 | 0.139278034736227
1050.91872775632 | 0.0788226242922289 | 1068.1585713643 | 0.139421041592707
1051.14499824756 | 0.0789200759131417 | 1067.92121531045 | 0.139566397265932
1051.16336656462 | 0.0790162110554803 | 1068.15391175224 | 0.139719000517808
1051.05687693834 | 0.0791075558890215 | 1068.11881058575 | 0.139866144977305
1051.36398867354 | 0.0792032696960532 | 1067.81319384585 | 0.140012883208374
1051.25967844829 | 0.0792992001773255 | 1068.0692843546 | 0.14015918502949
1051.26985324647 | 0.079391503068825 | 1068.11446446693 | 0.140306679557278
1051.31258491962 | 0.0794889530299552 | 1068.36180464537 | 0.140459028265851
1051.58212533132 | 0.0795768358691675 | 1068.61265286531 | 0.140611667316551
1051.58421260462 | 0.0796713383956921 | 1068.03885652662 | 0.140764808944338
1051.73234759045 | 0.0797751083409966 | 1067.58856762474 | 0.140899443357008
1051.97642700711 | 0.0798677434941957 | 1067.87383437134 | 0.141051449041793
1051.51928330209 | 0.0799663077195768 | 1068.21521419993 | 0.141209516916631
1051.86224622038 | 0.0800580762405657 | 1068.46058785758 | 0.141359686557838
1052.10032445754 | 0.0801504273090122 | 1068.55479506535 | 0.141515906974192
1051.95427731008 | 0.0802515421891085 | 1068.4860078082 | 0.141666838920252
1052.11790482588 | 0.0803439076217018 | 1068.23346764555 | 0.141823708417782
1051.83629286277 | 0.0804410338721429 | 1068.05119150587 | 0.141976321135188
1051.63498928021 | 0.0805294775314932 | 1068.25034751626 | 0.14212500219115
1051.94610670021 | 0.0806251251527306 | 1068.21584390774 | 0.142276246146328
1052.11975618171 | 0.080719104488778 | 1068.08823245165 | 0.142436836389501
1052.14070533966 | 0.0808153299194434 | 1068.31786376609 | 0.142584419353906
1052.5983050706 | 0.0809154810834474 | 1068.22459114872 | 0.142737662911891
1052.26228179415 | 0.0810079999274764 | 1068.10588910691 | 0.142890943538562
1052.76488600381 | 0.0811096990466132 | 1068.23733867131 | 0.143046743325299
1052.8143824972 | 0.0812095094636119 | 1068.05408919881 | 0.143202216193134
1052.65102363196 | 0.0813009654223838 | 1068.10801493316 | 0.143349948509284
1053.08102973275 | 0.0813972368313085 | 1067.94337972768 | 0.143503125235077
1052.53674323311 | 0.0814890136344626 | 1067.84540108371 | 0.143657135617653
1052.36960926071 | 0.0815857551328825 | 1067.59934620162 | 0.143811071873861
1052.1638119105 | 0.0816740707900076 | 1067.43159202483 | 0.143965175968975
1051.92779914227 | 0.0817610269739427 | 1067.41656423684 | 0.144115930224997
1052.46375460139 | 0.0818562994411637 | 1067.70252681555 | 0.14426764935921
1052.49138741656 | 0.0819525656695811 | 1067.22100466605 | 0.144419839203755
1052.57156365975 | 0.0820483185803801 | 1067.37186461773 | 0.144559664556607
1052.84486712943 | 0.0821376282194202 | 1067.57264542684 | 0.144719928844767
1052.4371362703 | 0.0822307578379815 | 1067.37904488002 | 0.144877347458756
1052.43020482133 | 0.0823266127742361 | 1067.83864227131 | 0.145032999213049
1053.1014996192 | 0.0824210648588905 | 1067.42507624438 | 0.145179816954994
1053.29043953262 | 0.0825212750920462 | 1067.72552258477 | 0.145339730224563
1053.16818115809 | 0.082613929534507 | 1067.91823888294 | 0.145501167958616
1053.29431605395 | 0.0827065378818704 | 1067.44999900414 | 0.145651952506665
1053.25466499966 | 0.0828042547454162 | 1066.95747861179 | 0.145797502138381
1053.61278575378 | 0.0829018602654988 | 1066.93184709159 | 0.145946058852448
1053.4150433608 | 0.0829994616168252 | 1066.9843185802 | 0.146110476801041
1053.54997890623 | 0.0830908022376562 | 1067.23547796619 | 0.146257800243918
1053.57019853087 | 0.0831834039283633 | 1067.14946809354 | 0.146413297629019
1053.75470421677 | 0.0832846999713151 | 1067.0779957765 | 0.146563733571639
1054.08736721247 | 0.0833811929451101 | 1067.00614856814 | 0.146720389741622
1053.95414938058 | 0.0834795935504268 | 1066.86993505373 | 0.146876468552606
1054.18481467829 | 0.0835814324783952 | 1067.31244883203 | 0.147033698825423
1054.30414780744 | 0.0836787533877916 | 1067.50326991046 | 0.147186523379427
1054.43810079418 | 0.0837746998126372 | 1067.07583024898 | 0.14734071101908
1054.37030402456 | 0.0838776701753719 | 1067.0819245241 | 0.14749769755553
1054.38164002076 | 0.083972147142082 | 1066.23174628428 | 0.147652349446304
1053.96485158895 | 0.0840619433676433 | 1066.46921470469 | 0.147802599120419
1053.70192220796 | 0.0841573393442977 | 1066.10573041008 | 0.147946661341124
1053.65381256459 | 0.0842506555982645 | 1066.48446824366 | 0.148100079294706
1053.95162450651 | 0.0843475904072017 | 1066.32025598543 | 0.148251867717538
1054.60334517399 | 0.0844453021845133 | 1066.44768824238 | 0.148403572888331
1054.49164293534 | 0.0845489791063529 | 1066.15561056485 | 0.148558797201447
1054.88989887289 | 0.0846392797828996 | 1065.81730330666 | 0.148699249020179
1055.20331883821 | 0.0847423590320358 | 1065.44149735146 | 0.148843162071579
1055.41544620531 | 0.0848554537409916 | 1065.84322837232 | 0.149001477615517
1055.43022023409 | 0.0849460849793641 | 1066.19615472075 | 0.149149990379132
1055.2694704079 | 0.0850510251565385 | 1066.29960390419 | 0.149300516567135
1055.02312182903 | 0.0851427666120889 | 1066.19314380252 | 0.149453346004865
1054.98065529143 | 0.0852380648883364 | 1065.97115259754 | 0.149606543021612
1054.58040078246 | 0.0853313551776542 | 1065.73216184829 | 0.149765078524881
1055.00594709647 | 0.085436725216269 | 1065.86893825146 | 0.149907545588772
1055.43905748962 | 0.0855379803001375 | 1065.7285537225 | 0.150053970075882
1055.39806591393 | 0.0856359017630971 | 1065.54377486161 | 0.150197728383155
1055.75623625446 | 0.0857388783376495 | 1065.52822581285 | 0.150344691347212
1055.08988395004 | 0.0858231473227045 | 1065.15419082359 | 0.150499394338085
1054.91532183741 | 0.0859244540944961 | 1065.17907969665 | 0.150640765491914
1055.3268377543 | 0.0860284210826256 | 1065.11772060063 | 0.150782366965881
1055.22681998216 | 0.0861178512844932 | 1065.66091243276 | 0.150941927457984
1055.33703995748 | 0.0862176170050369 | 1065.48260186876 | 0.151088550892739
1055.31653317238 | 0.0863160058843671 | 1065.06188728726 | 0.151237524628483
1055.34660996335 | 0.0864051968148329 | 1065.03386241675 | 0.151383164157455
1055.43676862493 | 0.0865046669533965 | 1064.97830421861 | 0.151525941153162
1055.72976024437 | 0.0866084775578329 | 1064.42730408584 | 0.15167368937743
1056.40261886252 | 0.0867145350614191 | 1064.83408778731 | 0.151823556142395
1056.43672461111 | 0.0868091660079645 | 1065.48163896389 | 0.15197148040934
1056.50429706638 | 0.0869219258391432 | 1065.31201164004 | 0.152124212180571
1056.80907637855 | 0.0870238096612613 | 1065.43864327478 | 0.15227159212208
1056.72931725134 | 0.0871196437613105 | 1065.03156159272 | 0.152428976034053
1056.20353582005 | 0.0872296853216899 | 1065.3883667169 | 0.152588473910656
1056.12710268712 | 0.0873227046610414 | 1065.49842238535 | 0.152738323563487
1056.09945775725 | 0.087414552635058 | 1064.9703641706 | 0.152885013566312
1056.19115561312 | 0.0875209939899908 | 1064.94615194469 | 0.153033759894858
1056.64345548318 | 0.0876228647901068 | 1064.78916935513 | 0.153184152116195
1056.30254508231 | 0.0877172818571562 | 1064.63573885402 | 0.153334611602542
1055.98162570402 | 0.0878131721479424 | 1064.54133982407 | 0.153483091372654
1055.74148519943 | 0.087906702308531 | 1064.31654476973 | 0.153631758756166
1056.11695987295 | 0.0880010979119659 | 1063.94274291636 | 0.153771140561361
1056.63059872303 | 0.0881092730160438 | 1064.45537263514 | 0.153924915189908
1056.82617754895 | 0.088216514455234 | 1064.76381420291 | 0.154079644134102
1056.72184407247 | 0.0883083549780874 | 1064.06258686958 | 0.15421995132977
1056.6698730068 | 0.0884050304773836 | 1064.18352827296 | 0.154362902528077
1056.75446665854 | 0.088508830471632 | 1064.16041605242 | 0.15451912976476
1057.20447320474 | 0.0886138076497235 | 1064.0842970024 | 0.154667653187645
1057.56337869477 | 0.0887145817658856 | 1064.13920346512 | 0.154815326893366
1057.605723064 | 0.0888170234431696 | 1063.89728602482 | 0.154958811178144
1057.95178902424 | 0.088921797858136 | 1064.34559362063 | 0.155103371463709
1057.68530206483 | 0.0890230574663259 | 1063.70030230576 | 0.155256393172623
1057.40261561689 | 0.0891308665108427 | 1064.00162556682 | 0.155408135764776
1057.16872588703 | 0.0892276169227835 | 1063.90003749117 | 0.155557045368546
1057.74257519399 | 0.0893370647907011 | 1063.9507874701 | 0.155702296318478
1057.80779572266 | 0.0894346628707106 | 1063.83633955146 | 0.155844517784451
1057.83804982211 | 0.089539266151616 | 1063.87366185693 | 0.155999328499451
1057.76165113929 | 0.0896423311700472 | 1063.45878912637 | 0.156149145955453
1057.78604919664 | 0.0897438424370322 | 1063.86314862567 | 0.15630046439594
1057.61035192413 | 0.0898428427142449 | 1063.67057336743 | 0.156449957991636
1057.33395909025 | 0.0899438229027155 | 1063.42438680618 | 0.156595596925241
1057.95235414427 | 0.0900468089993643 | 1064.1694366188 | 0.156754561052508
1058.35578209293 | 0.0901536939357529 | 1063.70826258116 | 0.156911051983521
1058.69442869229 | 0.0902611843824486 | 1063.11159530448 | 0.157043092370783
1058.8263115143 | 0.0903634571180257 | 1062.74472642453 | 0.157186963707649
1058.82570850784 | 0.0904758807088036 | 1062.36031851207 | 0.157331401208009
1058.96639142095 | 0.0905911307495377 | 1062.9342207011 | 0.157480362855364
1058.57956221585 | 0.0906836040385436 | 1063.2524754406 | 0.157632534047912
1058.70208571825 | 0.0907893206115053 | 1063.2615188094 | 0.157779631406959
1058.88513296749 | 0.0908960252329984 | 1063.26356718369 | 0.157919997036453
1058.27888465202 | 0.0909956555433824 | 1062.99730627056 | 0.158075510558567
1058.5963768684 | 0.0911003719995829 | 1062.93234244005 | 0.158228416062456
1058.64924863557 | 0.0912080370356473 | 1063.00168849436 | 0.158376657912815
1058.4937654409 | 0.0913152017048535 | 1063.10796409832 | 0.158529070311374
1058.62161385222 | 0.0914125272386611 | 1063.28485870729 | 0.15867685039973
1058.79035974019 | 0.0915208120123234 | 1062.92180786979 | 0.158823625391164
1058.83805467056 | 0.0916222177594903 | 1062.60970578116 | 0.158968392745146
1059.41737880066 | 0.0917280263386505 | 1062.54640610312 | 0.159122939079896
1058.81021251713 | 0.0918352255712836 | 1062.20947348677 | 0.159268834560143
1058.71599792265 | 0.091940539073582 | 1062.26222911113 | 0.159411651524608
1059.2368715391 | 0.0920414987904709 | 1062.46553877172 | 0.159556621597926
1059.15534390032 | 0.092149163412021 | 1062.52214716902 | 0.159712545679376
1059.22763636751 | 0.0922517103386103 | 1062.35344445186 | 0.159856579190769
1059.19295387384 | 0.0923562369747913 | 1062.07022875586 | 0.160004560053013
1058.99394207012 | 0.0924589484049402 | 1061.73760847744 | 0.160149464041593
1059.44048885329 | 0.0925720334066886 | 1061.41305077343 | 0.160286869333902
1059.86065522608 | 0.0926819806686581 | 1061.36262085933 | 0.160432307550001
1060.19941499858 | 0.0927871095491269 | 1062.01181472901 | 0.160584664763693
1060.18090077055 | 0.0928978076086009 | 1062.37102258028 | 0.1607374051991
1059.90234561762 | 0.0930056983092958 | 1061.99574553328 | 0.160884948527005
1059.72392274682 | 0.0931101567739889 | 1062.07277909234 | 0.16103386740125
1059.79368398062 | 0.0932102932188797 | 1061.82667146851 | 0.161184042301901
1059.87698102178 | 0.0933250588991762 | 1062.02593879346 | 0.16133443242219
1059.94848831273 | 0.0934328239925277 | 1062.31219468802 | 0.161486553207856
1059.88445766517 | 0.0935308766372688 | 1062.44981241357 | 0.161639859145627
1059.81674295269 | 0.0936379410952534 | 1062.33936179119 | 0.161794191247346
1059.58489788561 | 0.0937433405232571 | 1062.35599137467 | 0.161955014337264
1059.16925829355 | 0.0938407903936519 | 1061.98892859237 | 0.162111683553934
1059.575576414 | 0.0939437309807742 | 1062.06409518876 | 0.162265428174744
1059.89147443242 | 0.0940546613668875 | 1061.51459354745 | 0.162405403120825
1060.29617979665 | 0.0941598367626217 | 1061.21929977352 | 0.162550800734314
1060.42347384174 | 0.0942676602579492 | 1061.18836796468 | 0.162703468729138
1060.71253963374 | 0.0943836605675117 | 1060.55719105796 | 0.162857429050666
1060.68005075063 | 0.0944883776917466 | 1061.28519002357 | 0.163012423947593
1060.52438062244 | 0.0945938887521556 | 1060.96515791551 | 0.163144155668761
1060.41653321017 | 0.0947097135631051 | 1060.79048487911 | 0.163288150629833
1060.83788496754 | 0.0948199025350669 | 1061.0907062978 | 0.163441328934482
1061.14328879242 | 0.094923885815381 | 1060.40083610762 | 0.163593436004077
1060.72016312043 | 0.0950419272442847 | 1060.62719192935 | 0.163741280050719
1060.52179845715 | 0.0951422356271002 | 1060.58330155976 | 0.163883420218402
1060.25684362621 | 0.0952461642295281 | 1060.3310365253 | 0.164021103873349
1060.25007252109 | 0.0953555215705678 | 1060.38837471852 | 0.164170415952156
1060.47439692912 | 0.095461787711078 | 1060.71713652871 | 0.164325009943179
1060.39448708588 | 0.0955600542641699 | 1060.92026824268 | 0.164489238641839
1060.68388199697 | 0.0956710594111147 | 1060.81336789071 | 0.164631381160497
1060.47251940893 | 0.0957720240360281 | 1060.97714743095 | 0.164776643092261
1060.98054860894 | 0.0958866864986267 | 1061.10368338887 | 0.164926809818846
1060.92936438186 | 0.0959996542459053 | 1060.97150692397 | 0.165094107950357
1060.84744830232 | 0.0960987562508776 | 1060.51759617778 | 0.165251578925115
1060.90467177405 | 0.0962065295048603 | 1060.23302488793 | 0.165397480948067
1061.54026042956 | 0.0963217025029262 | 1059.93546758342 | 0.165532361683041
1061.29820646935 | 0.0964237748902481 | 1059.60918700063 | 0.165679820729185
1061.21248780619 | 0.0965308471947914 | 1059.76438821397 | 0.165830631044558
1061.21889883505 | 0.0966431080535981 | 1059.86438211742 | 0.165988331226275
1060.88323866199 | 0.0967517526415441 | 1059.81059568188 | 0.166136097719749
1061.87319833124 | 0.0968623825536642 | 1059.54633083052 | 0.166274723581297
1061.83601147195 | 0.0969757050251983 | 1059.13925563745 | 0.166417903792157
1061.34333450786 | 0.0970783551177497 | 1058.98925288907 | 0.166557525415923
1061.64042157423 | 0.0971797164984512 | 1059.39659401826 | 0.166710676767025
1061.61459766877 | 0.09729789332517 | 1059.07795607762 | 0.166858119814403
1061.73200553186 | 0.0974122119954648 | 1059.43998623281 | 0.167010249895039
1061.46776897743 | 0.0975052499732479 | 1059.54223317574 | 0.167155994063747
1061.39258742275 | 0.0976161872389709 | 1059.48170476905 | 0.167306739506569
1061.44800846301 | 0.0977243988758947 | 1059.43203738284 | 0.167452519246025
1061.61424572644 | 0.0978297907582387 | 1059.07642433244 | 0.167603495662328
1061.27020183408 | 0.0979317304462508 | 1058.59417201149 | 0.167746859820134
1061.07547691216 | 0.0980432325632066 | 1058.07928847606 | 0.167876128847476
1061.34817785976 | 0.0981464802051334 | 1058.22952224307 | 0.16802299668938
1061.85734940403 | 0.0982556580292062 | 1058.99209960779 | 0.168177242272914
1062.30017629415 | 0.0983771051447463 | 1059.2193572078 | 0.168330982008632
1062.58401413222 | 0.0984908257825442 | 1059.18497579019 | 0.168485927666948
1062.54940786649 | 0.0985907571794327 | 1059.50562302012 | 0.168638213561699
1062.52999704499 | 0.0987037890413116 | 1059.25025073189 | 0.168785461203184
1062.51559502638 | 0.0988284510264592 | 1059.27269581632 | 0.168936934597985
1062.90444481904 | 0.0989331150147736 | 1058.87145806973 | 0.169092051825081
1062.70549026992 | 0.0990377575058483 | 1058.73976258418 | 0.169250103503558
1062.75756040575 | 0.0991566427195684 | 1058.79484512023 | 0.169400631897344
1062.86435108951 | 0.0992715713367551 | 1058.42978536755 | 0.169543286662382
1062.44172244276 | 0.0993742706285933 | 1058.36771147907 | 0.169683956150744
1063.13611304542 | 0.0994968677342798 | 1058.56184565762 | 0.169839203132468
1063.18172141434 | 0.0996208618630002 | 1058.37480558908 | 0.170004453825612
1063.46788033435 | 0.0997243049996414 | 1058.38813948432 | 0.170158541404153
1063.46869088661 | 0.0998412227970367 | 1058.07468403066 | 0.170302855443886
1063.53266498011 | 0.0999695669314426 | 1058.25112610587 | 0.170449288798759
1063.24056583686 | 0.100070087979403 | 1057.94725182892 | 0.1705936099673
1063.03537450534 | 0.100171599453616 | 1057.72399097057 | 0.170744947143151
1063.02952694887 | 0.100300796290941 | 1057.70961112516 | 0.170905367612273
1063.49710309416 | 0.100411476523421 | 1058.60248332108 | 0.171071413522237
1063.3063380351 | 0.100515501193874 | 1058.24788931095 | 0.171217440098045
1063.12484028094 | 0.100635442525932 | 1058.16806706745 | 0.171365004850875
1063.27397635644 | 0.100750927601606 | 1057.60501048856 | 0.171508183837523
1063.32147287778 | 0.100862642062937 | 1056.90896565778 | 0.171662000680919
1063.2170687275 | 0.10097870073834 | 1056.93096495943 | 0.171813676259679
1063.54962554547 | 0.10109750275004 | 1056.87445251743 | 0.171954291422338
1063.43508527601 | 0.101209420484939 | 1057.33163610452 | 0.172099395263893
1063.75319363618 | 0.101319284855352 | 1057.38256316841 | 0.172242086964814
1063.85349993138 | 0.101440802272367 | 1057.07962857168 | 0.172402855339933
1063.84521529531 | 0.101557456460724 | 1056.76233248936 | 0.172559551949348
1064.12627296156 | 0.101669943184512 | 1057.08637134146 | 0.17271091515359
1063.83799675335 | 0.10178203871872 | 1056.53149609052 | 0.172860522003102
1064.04283376614 | 0.101909198308131 | 1056.85054862344 | 0.173001616746275
1064.34719284996 | 0.102026270928932 | 1056.39428304243 | 0.17314024389817
1064.38062381197 | 0.102141164547966 | 1056.50508127891 | 0.173298675174649
1064.99786584319 | 0.102262760807447 | 1056.61974999138 | 0.173454781252868
1064.26766761998 | 0.102381483937639 | 1056.03509766515 | 0.173602985083367
1064.14191358102 | 0.102500802402788 | 1055.77953518776 | 0.173744904675313
1064.65262551598 | 0.102618310082785 | 1055.88667927652 | 0.173878693615375
1064.44408272933 | 0.102739249562595 | 1056.05248079759 | 0.174029544271135
1064.00880407237 | 0.102847675045268 | 1055.63194183355 | 0.174180421077302
1064.16269943716 | 0.102957065514581 | 1055.63236272629 | 0.174328644540853
1063.85733899801 | 0.103076304824735 | 1055.33097788237 | 0.174477188256201
1064.30854016641 | 0.103201525450226 | 1055.53886761726 | 0.17461281498649
1064.72001012613 | 0.103312284069011 | 1055.17202267874 | 0.174751218977844
1064.6519715109 | 0.103438377938984 | 1055.52967410447 | 0.174897373833642
1064.44099899438 | 0.103553550285618 | 1055.81067107246 | 0.175053445549083
1064.1122303741 | 0.103662485743784 | 1055.59756036073 | 0.175207421557802
1064.09794852431 | 0.103771797615782 | 1055.50428858785 | 0.175351976005719
1064.74169484086 | 0.103904790206889 | 1055.30214845471 | 0.175491352193872
1064.46054584284 | 0.10401769515623 | 1055.29755614538 | 0.175637359858168
1064.77992339059 | 0.104124775731176 | 1055.96662778809 | 0.175795640158013
1064.6169712268 | 0.104245428277288 | 1055.89016888395 | 0.17595505723505
1064.56795553361 | 0.10436652773136 | 1055.23196668245 | 0.176107644987553
1064.51385871547 | 0.104472532780171 | 1054.87009251911 | 0.176255680690527
1064.709388878 | 0.104594034638815 | 1054.99508363015 | 0.176406583099927
1064.77628108882 | 0.104722850122852 | 1055.16753255509 | 0.176553686636797
1065.08842575496 | 0.104832339673835 | 1055.25357998696 | 0.17670042707877
1065.29183350849 | 0.104951292710414 | 1055.62043037067 | 0.176864801536808
1064.89786947643 | 0.10507806044256 | 1055.03877232779 | 0.177016704386187
1064.88369580347 | 0.105187322485291 | 1054.90225114472 | 0.177169032728724
1064.63043550169 | 0.105293219609848 | 1054.23029049706 | 0.177310895666161
1064.67870755003 | 0.105414957058404 | 1054.46034622564 | 0.177458928839549
1064.98374211425 | 0.105541131780538 | 1054.00243190639 | 0.177603021751393
1064.70094901075 | 0.105641911360144 | 1054.25312076311 | 0.177746294751102
1065.37178477086 | 0.1057663608062 | 1054.17619837623 | 0.177902000451861
1065.19019588019 | 0.10589378970384 | 1053.86151443935 | 0.178054213494175
1065.08827560155 | 0.105999517809758 | 1053.3861174899 | 0.178199331175962
1065.10826755579 | 0.106115829896412 | 1053.31170866325 | 0.178346307607712
1065.67752021224 | 0.106250981597972 | 1053.20384589794 | 0.178482666910204
1066.14271786345 | 0.106376757817082 | 1053.66314760496 | 0.178628929842992
1066.14153831979 | 0.106492126001869 | 1053.27305117262 | 0.178774781956293
1066.24333607183 | 0.106618416035261 | 1053.45171768475 | 0.178924175557005
1065.82731400126 | 0.106739720238069 | 1053.49465196257 | 0.179082364754853
1065.50036588287 | 0.106852452045677 | 1053.55005309554 | 0.179231907041112
1065.40184552115 | 0.106968633592198 | 1053.94872064526 | 0.179384851866271
1065.14328894788 | 0.107084895776087 | 1054.08345022454 | 0.179542832016853
1065.60753972709 | 0.107211790745728 | 1053.88174746678 | 0.179696624162415
1066.28230659196 | 0.1073321759997 | 1053.84185842331 | 0.179852298812638
1066.23383635135 | 0.10745737718423 | 1052.81545484292 | 0.180001862147415
1065.85215513737 | 0.107581130479427 | 1052.62877177702 | 0.180144850228995
1066.603134945 | 0.107707492122311 | 1052.36572713591 | 0.180286204176163
1066.33758299616 | 0.107829813965487 | 1052.44295138318 | 0.180432397967721
1066.23031637835 | 0.107949414226626 | 1052.22028761402 | 0.180569396366183
1066.51415201013 | 0.108073158894343 | 1052.03946622068 | 0.180722311684106
1066.31986910519 | 0.108205643388267 | 1051.95250108769 | 0.180876155723265
1066.3734618188 | 0.10831794890914 | 1052.02315974793 | 0.181020747931345
1066.06219936836 | 0.108439464945886 | 1052.11836015906 | 0.181166950934258
1066.07363716622 | 0.108561363086409 | 1052.07473408584 | 0.18131107381713
1066.70095602271 | 0.108692696898952 | 1052.15783952348 | 0.181457719865944
1066.43281824356 | 0.108812622101999 | 1051.83156359075 | 0.1816129264577
1066.97442518379 | 0.108942419575112 | 1051.93203155015 | 0.181764731045087
1066.86059819539 | 0.109069600997632 | 1051.38882115189 | 0.181911388228881
1066.67424920764 | 0.109199500806028 | 1051.27878095843 | 0.182047582527862
1066.69270767376 | 0.109317945954915 | 1051.40581833053 | 0.182183661254339
1066.65931691072 | 0.109440415320767 | 1050.90057857218 | 0.182320769205187
1066.21998060744 | 0.109566677888677 | 1051.65862836805 | 0.182481409572482
1066.51482069335 | 0.109692173405971 | 1051.42101843159 | 0.182634265573797
1066.22331039634 | 0.109804145219911 | 1051.55689221201 | 0.182792295664396
1065.80914393033 | 0.109923916354966 | 1051.42555207454 | 0.182934652643905
1065.74734810078 | 0.11004455956247 | 1051.31536660465 | 0.18307916080344
1065.97450404893 | 0.110158420967643 | 1051.1474078838 | 0.183224908111402
1066.62128844939 | 0.110282914342952 | 1051.37431951567 | 0.183369878273723
1067.01206435389 | 0.11041590911141 | 1050.65325343949 | 0.183521086954181
1067.05099259161 | 0.110549125927245 | 1050.86486988617 | 0.183669773219953
1066.88908069992 | 0.110662523442607 | 1050.73382969824 | 0.183818999213676
1066.69997995058 | 0.110787871099468 | 1050.28266172399 | 0.183963360272903
1066.61925382416 | 0.110917089460952 | 1049.84208582532 | 0.184095769779698
1067.08880156801 | 0.111041780133436 | 1049.85363350584 | 0.184234165073238
1067.38467079383 | 0.11117298652483 | 1050.17657338954 | 0.184385611020817
1067.07540186348 | 0.111291135675656 | 1050.37587486848 | 0.184533239544196
1067.22322559081 | 0.111424256783438 | 1049.99890005921 | 0.18468678880618
1067.11166529199 | 0.111548957126047 | 1049.92838233261 | 0.184831489147834
1067.17239410714 | 0.111671757447588 | 1050.25520079381 | 0.18497963239804
1067.16360975168 | 0.111808013377941 | 1050.09449628651 | 0.185127018473865
1067.56976992525 | 0.111932978140462 | 1050.19752612821 | 0.185271326260933
1067.57125624917 | 0.11205182850907 | 1049.58138216158 | 0.185414955577182
1067.22822870533 | 0.112184380122251 | 1049.56093662988 | 0.185564830358446
1067.47390567094 | 0.112316695668118 | 1049.50403442636 | 0.185711994857659
1067.1211582771 | 0.112430850061966 | 1049.55507817077 | 0.185866310604594
1066.81340864467 | 0.112559325795052 | 1050.05069135385 | 0.186025435258998
1066.93409763106 | 0.112683759872115 | 1050.10884293093 | 0.186173208473135
1066.975407596 | 0.112797799575841 | 1049.73626458218 | 0.186323935916083
1066.77462271975 | 0.112918980458992 | 1049.78914427709 | 0.186475278274118
1066.91574774574 | 0.113047081583965 | 1049.05374828246 | 0.186621767918351
1066.86936147577 | 0.113171777257754 | 1048.2507600732 | 0.186773354957492
1067.51325555756 | 0.113295365955059 | 1048.98553835108 | 0.186925691558865
1067.52512197296 | 0.11342566381422 | 1049.36207949689 | 0.187081422907429
1067.72609020663 | 0.113561358844156 | 1049.41345551184 | 0.187225178647457
1067.97994487084 | 0.11369056222507 | 1049.24553818622 | 0.187377620182652
1067.73994453461 | 0.113812154437468 | 1048.8411429872 | 0.187533339078225
1067.5925570323 | 0.113942738168751 | 1048.92443949949 | 0.187689130222644
1067.71636063176 | 0.114075672966679 | 1048.58344522523 | 0.187836754288945
1067.32226060406 | 0.114194424741404 | 1048.3042817626 | 0.187990414546537
1067.37913495503 | 0.114315405356726 | 1048.51853672796 | 0.188138206336281
1067.45458020841 | 0.114447138158111 | 1047.85580599664 | 0.188285069789292
1067.77086312119 | 0.114579279238951 | 1047.290125357 | 0.188422674426153
1068.09956704599 | 0.114695179003642 | 1047.58790330852 | 0.188566835231297
1068.07924359449 | 0.114831698235106 | 1047.24792649 | 0.188709818517761
1068.16473926182 | 0.114971882729994 | 1047.60484874478 | 0.188864462698642
1068.12000866073 | 0.115093464515602 | 1047.4164062742 | 0.189010159511655
1068.19053407927 | 0.115222106997963 | 1047.43907121296 | 0.189157685057202
1068.28524475177 | 0.115359436034639 | 1047.42214344496 | 0.18930410986017
1068.05189759639 | 0.115485420238529 | 1046.84564693067 | 0.189449087635347
1067.9402378437 | 0.115608152963272 | 1047.10017140738 | 0.189599476253167
1068.03909325906 | 0.115742515267229 | 1046.76836760372 | 0.189744411216207
1067.74275683942 | 0.115878186594391 | 1046.78937778005 | 0.189891712951249
1068.09479072577 | 0.116001472382334 | 1047.017976062 | 0.19003851165677
1068.27347355508 | 0.116119384148504 | 1047.1051456922 | 0.19019079446503
1068.21822333612 | 0.11626398977848 | 1046.67561646517 | 0.19033021589607
1067.89668835873 | 0.116389818631757 | 1046.63780487977 | 0.190478297395168
1067.67846945778 | 0.116507353059369 | 1046.18346427597 | 0.190620969170634
1067.79853056671 | 0.116639035721652 | 1046.44757717674 | 0.190778338661261
1067.91302515974 | 0.116775030893523 | 1046.81869593315 | 0.190924507133514
1067.6721559579 | 0.116894995435968 | 1046.49733418318 | 0.19106976950047
1068.05917550611 | 0.117016053677882 | 1046.20623876711 | 0.191211433841029
1068.43756573267 | 0.117160612547647 | 1045.94658764686 | 0.191362096057635
1068.4412315991 | 0.117298876600661 | 1045.97900707841 | 0.191517099652736
1069.00659269116 | 0.117423602246949 | 1046.0062259541 | 0.19166786960402
1069.59205431483 | 0.117568236771492 | 1045.62333504142 | 0.19181465767263
1069.4738387743 | 0.117718252415389 | 1045.92267439582 | 0.191967304403129
1069.8323976497 | 0.117854452716042 | 1045.81701741726 | 0.192112569088915
1070.06265724022 | 0.117992103582665 | 1045.22294647092 | 0.192256141341941
1069.34513265737 | 0.118130376859305 | 1044.89399881954 | 0.192399500904974
1068.52811459851 | 0.118266841677646 | 1044.86145522814 | 0.19254501010929
1068.66969200788 | 0.118403856664391 | 1044.83621397339 | 0.192694818676478
1068.59482329986 | 0.118529757795543 | 1045.07628046901 | 0.192839881728533
1068.70108968402 | 0.118665744232293 | 1044.93497595113 | 0.192984463018094
1068.42008185124 | 0.118797618523767 | 1044.94747059525 | 0.193135261434298
1068.63367123363 | 0.118929165341496 | 1044.90905171874 | 0.1932848856545
1068.51809565438 | 0.119063857305569 | 1044.58741203264 | 0.193427407046325
1068.58637283008 | 0.119199574802144 | 1044.36542359296 | 0.19357612422102
1068.61739781715 | 0.119333383128135 | 1043.97902337605 | 0.193716494017405
1068.64234793502 | 0.119466212804125 | 1043.98101797193 | 0.193863288580689
1068.65276918745 | 0.119594686542749 | 1044.39024395006 | 0.194011768357783
1068.72192903325 | 0.119731168579862 | 1044.00673924436 | 0.194155221611214
1068.72774766749 | 0.119869532062615 | 1043.46476346091 | 0.194296142812101
1068.80757766332 | 0.120004551737898 | 1043.88197051926 | 0.19444678191105
1068.85082958466 | 0.120139553185329 | 1043.60637923771 | 0.194598624933451
1068.74658380894 | 0.120270273299691 | 1044.0108957578 | 0.194754833196125
1069.03882128686 | 0.12041482697907 | 1043.67245188789 | 0.194895229247649
1068.86685250146 | 0.120546047729826 | 1043.32929426919 | 0.195035586433459
1068.42459933131 | 0.120670699234717 | 1043.12755188257 | 0.195179256841487
1068.48450745718 | 0.120806467081162 | 1042.58367966938 | 0.195324438764284
1068.47635948202 | 0.120945795930743 | 1042.978351965 | 0.195475018797995
1068.9069225754 | 0.121073275239963 | 1043.38916409748 | 0.195627682232988
1068.82693025378 | 0.121211050969593 | 1043.52352011617 | 0.195776110859445
1068.92863229604 | 0.12134762193149 | 1043.37703843963 | 0.195919866328038
1069.18932267548 | 0.121481070989719 | 1043.51431397775 | 0.196072557559242
1069.14547284923 | 0.121626459979532 | 1043.53002553346 | 0.196230353553428
1069.11385352651 | 0.121760706697997 | 1043.27017088705 | 0.196385771470159
1068.93623272697 | 0.121891895250134 | 1043.09359480183 | 0.196538716770937
1068.60060941521 | 0.122019583753038 | 1042.7832167206 | 0.196688922825521
1069.27633902797 | 0.122162298170798 | 1042.88484171986 | 0.196842739668103
1069.36412434501 | 0.122299790033369 | 1042.65268456996 | 0.196995959257517
1069.11869821965 | 0.122429877882718 | 1042.59003925247 | 0.197147492195402
1069.3730651722 | 0.122570731507735 | 1042.33879331727 | 0.197302003086613
1068.74685845917 | 0.122712718576331 | 1042.11207265345 | 0.197452381211161
1068.70488536517 | 0.122845275191766 | 1041.63489134494 | 0.197595895925855
1068.90711704127 | 0.122976959801691 | 1041.34841862517 | 0.197746611976529
1069.35363308492 | 0.123121308049624 | 1041.21310222708 | 0.197893905031456
1069.59215887254 | 0.123259398826153 | 1041.4315254672 | 0.198041749392297
1069.08113756 | 0.123394434954191 | 1040.86816244982 | 0.198188750722629
1069.34140380679 | 0.123546007287593 | 1041.10971915995 | 0.198330937762829
1069.40198472811 | 0.123680202321251 | 1041.05335103882 | 0.198477476576108
1069.50972924336 | 0.12382063309825 | 1041.27456420813 | 0.198630732245811
1069.26285164185 | 0.123956344223141 | 1041.21790795076 | 0.198784537004318
1069.6128960825 | 0.124101805686279 | 1041.05703103932 | 0.198938165448069
1069.11948334109 | 0.124234712946209 | 1040.20457296309 | 0.199079291973149
1068.95821812658 | 0.124369771646092 | 1039.87886770484 | 0.199220169655183
1068.78778616332 | 0.124506826731683 | 1039.94411139193 | 0.199369744614038
1068.83197492002 | 0.124644541335709 | 1040.26837117368 | 0.199515997789452
1068.81909315761 | 0.124772176865805 | 1040.84934474613 | 0.199670448283521
1068.95813740301 | 0.124912279723636 | 1040.19654265289 | 0.199817877716741
1068.83049090924 | 0.125057222109565 | 1040.14890427352 | 0.199969384002184
1068.62188072692 | 0.125190505768206 | 1039.79017544223 | 0.200119113791775
1068.07939458553 | 0.125317373253338 | 1039.54570857467 | 0.20026007376383
1068.5628929391 | 0.125448640328328 | 1039.21507414602 | 0.200395640367656
1068.38340751951 | 0.125582898594464 | 1039.0461186987 | 0.200539990783146
1068.84443683698 | 0.125727086785595 | 1038.88098961639 | 0.200684415612199
1068.98802829584 | 0.125858105061975 | 1039.36466039319 | 0.200838704809436
1068.63000239181 | 0.12599668057918 | 1039.06150028969 | 0.200995483962728
1068.47372639886 | 0.126129592802097 | 1039.16667914123 | 0.201146069363873
1069.14183714543 | 0.126267576633118 | 1039.10545004564 | 0.201290977832149
1069.1234081893 | 0.126407377819882 | 1038.85477638668 | 0.201429716913533
1069.3126553182 | 0.126551703630602 | 1038.95518364707 | 0.201571805528772
1069.62760603024 | 0.126694634281744 | 1038.49300964822 | 0.201713093730764
1069.73768279868 | 0.126835760177638 | 1038.08567013542 | 0.201865264524993
1069.67832617791 | 0.126974046491037 | 1038.28398733697 | 0.202017240949497
1069.35692444968 | 0.127118854398962 | 1038.02225332473 | 0.202174177837132
1069.65140306231 | 0.127274158181955 | 1037.89823027669 | 0.202314430038467
1069.6552920534 | 0.127411768956473 | 1038.04403977023 | 0.202460158130508
1069.64816173378 | 0.127547393282942 | 1037.63286578463 | 0.202608184566302
1069.46875359197 | 0.1276895259553 | 1037.53897063927 | 0.202748128781538
1069.39163397511 | 0.127837303657823 | 1037.54325569182 | 0.20289567542829
1069.35237343559 | 0.127984823936423 | 1037.64451802949 | 0.203045936972341
1069.49937557951 | 0.128120954341746 | 1037.48796791074 | 0.203190361394727
1069.24724447362 | 0.128264131937129 | 1037.63844717562 | 0.203341851599983
1069.00907654737 | 0.128398688515435 | 1037.95045640308 | 0.20349367978499
1068.81807421372 | 0.128532899394454 | 1037.53593252703 | 0.203639976879963
1068.77821814986 | 0.128672670873648 | 1037.13373648157 | 0.203791095146514
1069.23996760633 | 0.128814346908034 | 1036.84461514179 | 0.203932867644119
1069.29249809682 | 0.128960802163939 | 1036.7621216415 | 0.20408403658369
1069.35881188828 | 0.129107768012036 | 1036.39689958925 | 0.20422569163057
1069.68331969736 | 0.129244195771443 | 1036.27393150115 | 0.204368825992721
1069.7930441734 | 0.12938458388108 | 1035.66916556433 | 0.204515773165588
1069.20785636812 | 0.129528767035476 | 1035.59902103905 | 0.204655659412143
1068.96413872265 | 0.129672816921159 | 1034.99920531938 | 0.204796948944609
1068.76966555073 | 0.129807347687348 | 1035.21547694853 | 0.204940855157118
1069.00771819295 | 0.129946082435373 | 1035.89010758943 | 0.205091492493616
1069.3992447564 | 0.130093997254901 | 1035.9642053453 | 0.205235147735502
1069.3343542026 | 0.130240684249492 | 1035.7001142687 | 0.205379995802161
1068.90381997601 | 0.130371664336515 | 1035.64599447203 | 0.205526358449966
1069.13831581475 | 0.130516665658489 | 1034.99050097278 | 0.20567539124703
1069.16152978286 | 0.130661278195924 | 1034.7776182577 | 0.20582190018857
1068.99043303926 | 0.130806053678129 | 1034.65810943852 | 0.205962248132418
1069.16017225262 | 0.130946917171897 | 1034.42611157017 | 0.206104812075937
1069.12614144392 | 0.131085105894091 | 1034.73311086783 | 0.206246010684227
1069.39437331484 | 0.131233332203128 | 1034.85167027667 | 0.206395012040251
1069.47584489173 | 0.131380321760302 | 1034.62163109717 | 0.206539786903864
1069.37148983637 | 0.131522441484556 | 1034.58986336324 | 0.206685203555175
1068.80881897904 | 0.131663214314059 | 1034.16399852263 | 0.206829728154573
1068.57290375399 | 0.131805906078365 | 1034.19161342642 | 0.206975538044063
1069.09378265347 | 0.131947557236463 | 1034.52669666654 | 0.207128916491544
1069.15041784002 | 0.132089504564606 | 1034.29339964856 | 0.207281079189457
1068.89773022728 | 0.132229544820427 | 1034.01241065472 | 0.20742858298612
1068.77095682364 | 0.132373165419596 | 1034.26713062843 | 0.207579602816889
1068.8035919099 | 0.132516439100997 | 1033.92754639769 | 0.207732226598488
1069.22319291547 | 0.132661292906872 | 1033.87286535728 | 0.207873649534675
1069.14432038389 | 0.132808144089893 | 1033.50413670304 | 0.208021727816537
1069.43629299113 | 0.132951355468312 | 1033.17719927267 | 0.208168574096408
1069.05278517455 | 0.133093700504117 | 1033.09799665781 | 0.208312619820081
1068.79913125946 | 0.133238572614906 | 1032.74530776114 | 0.208464262288755
1068.59167193731 | 0.133374967791188 | 1032.86443931538 | 0.208607471663737
1068.94083676928 | 0.133520899299812 | 1032.3995999419 | 0.208747353643517
1068.86846670605 | 0.133669885369136 | 1032.57743334027 | 0.208903181275688
1069.16058360744 | 0.133813156700875 | 1032.58744938633 | 0.209046686738536
1068.89993260192 | 0.133957425709587 | 1032.34684200415 | 0.20918839612048
1069.01049374121 | 0.134097123199041 | 1031.98435656583 | 0.209331275211568
1069.31057201916 | 0.134254115773118 | 1031.91363595486 | 0.20947500250013
1069.03339859378 | 0.134403644009187 | 1031.99302988928 | 0.209626808656763
1069.11219154387 | 0.134543553934322 | 1032.31737349734 | 0.209784311505893
1069.16435440787 | 0.134686730681758 | 1032.5539032828 | 0.209939298182817
1069.41659829168 | 0.134841952182855 | 1032.52614902297 | 0.210097242472942
1069.26330117549 | 0.134993996448528 | 1032.29455609292 | 0.210253690110052
1068.87543351856 | 0.135137912151679 | 1031.66930540245 | 0.210403623643592
1068.39944255237 | 0.135274648478198 | 1031.09888733265 | 0.210553817637016
1068.5110560998 | 0.135418625471041 | 1031.18358612575 | 0.210701989955619
1068.79428230284 | 0.135573153979732 | 1030.86984842973 | 0.210849555759998
1069.13909494291 | 0.135719527385357 | 1030.54073245079 | 0.210994761883717
1069.14587578336 | 0.135866570424725 | 1030.27760766961 | 0.211139230572855
1068.92051977557 | 0.136011833975935 | 1030.00853531137 | 0.211293385413803
1068.87475693892 | 0.136154932744561 | 1029.7701284015 | 0.211434682568194
1068.56378914047 | 0.136298224360993 | 1029.63068722338 | 0.211578333996578
1068.65201973106 | 0.136443130681754 | 1029.75595760161 | 0.211726712565426
1069.10942965462 | 0.136595337917884 | 1030.22205284802 | 0.211876632635138
1068.8747125278 | 0.136746354322054 | 1029.69268261011 | 0.21202911057967
1068.75683353079 | 0.136886830280856 | 1029.46241815586 | 0.212175444938268
1068.91629713694 | 0.137033173951235 | 1029.16499825459 | 0.212321757886254
1068.50440887206 | 0.137184205448045 | 1028.5338746462 | 0.212466035006981
1068.69966658081 | 0.137336736286714 | 1028.77106377712 | 0.212610385433248
1068.7734829577 | 0.137486737772369 | 1028.46969639701 | 0.212749765098826
1069.10194322861 | 0.137629808258937 | 1028.08593060731 | 0.212892305651342
1069.17379144861 | 0.137784309917144 | 1028.29066443319 | 0.213038494942946
1068.83633541903 | 0.137939649739162 | 1028.19728483435 | 0.213184907433737
1068.60349161221 | 0.138088759759411 | 1028.4941278897 | 0.213338070110804
1068.54837356321 | 0.138233690750719 | 1028.34179742741 | 0.213485510761829
1067.80099101211 | 0.138379340746997 | 1028.11756747115 | 0.213627344741345
1068.44881060177 | 0.13853087857047 | 1028.04774955846 | 0.213773125796526
1068.95298743641 | 0.138681035476023 | 1027.8375073969 | 0.213919393177428
1068.81933771016 | 0.138834777000691 | 1027.51366386951 | 0.214065470000503
1068.71977191477 | 0.138985192212328 | 1027.69333439021 | 0.21421676888017
1068.19046144057 | 0.139136982660801 | 1027.24714096753 | 0.214368383103183
1068.18794326354 | 0.139278034736227 | 1027.39125141726 | 0.214521477363496
1068.1585713643 | 0.139421041592707 | 1027.36976812641 | 0.21467077242378
1067.92121531045 | 0.139566397265932 | 1026.6934365522 | 0.214814842533198
1068.15391175224 | 0.139719000517808 | 1026.56913107794 | 0.214957821455727
1068.11881058575 | 0.139866144977305 | 1026.55409991306 | 0.215104347535971
1067.81319384585 | 0.140012883208374 | 1026.00151533676 | 0.215248711905916
1068.0692843546 | 0.14015918502949 | 1026.20340289367 | 0.215393149294677
1068.11446446693 | 0.140306679557278 | 1026.01737240871 | 0.215542877342142
1068.36180464537 | 0.140459028265851 | 1026.07012357632 | 0.215686202597447
1068.61265286531 | 0.140611667316551 | 1025.89567084333 | 0.215834291914452
1068.03885652662 | 0.140764808944338 | 1025.47560947287 | 0.215986036319793
1067.58856762474 | 0.140899443357008 | 1025.47454017273 | 0.216132693190699
1067.87383437134 | 0.141051449041793 | 1025.38301510659 | 0.216283567120456
1068.21521419993 | 0.141209516916631 | 1024.92000678616 | 0.216424686038914
1068.46058785758 | 0.141359686557838 | 1025.41486705115 | 0.216571184851278
1068.55479506535 | 0.141515906974192 | 1024.73759096378 | 0.216714812728508
1068.4860078082 | 0.141666838920252 | 1024.65740939726 | 0.216861662667421
1068.23346764555 | 0.141823708417782 | 1024.15750330789 | 0.217006242112809
1068.05119150587 | 0.141976321135188 | 1023.8900505618 | 0.217149526445289
1068.25034751626 | 0.14212500219115 | 1023.69101285484 | 0.217284340391435
1068.21584390774 | 0.142276246146328 | 1023.66113430882 | 0.217427584885183
1068.08823245165 | 0.142436836389501 | 1023.73107054023 | 0.21757861946826
1068.31786376609 | 0.142584419353906 | 1023.85606118011 | 0.217730492711051
1068.22459114872 | 0.142737662911891 | 1023.34094006997 | 0.217878429420362
1068.10588910691 | 0.142890943538562 | 1023.23357242279 | 0.218023386165497
1068.23733867131 | 0.143046743325299 | 1023.18922961018 | 0.218167311055632
1068.05408919881 | 0.143202216193134 | 1023.10907529069 | 0.218317017387906
1068.10801493316 | 0.143349948509284 | 1023.27657926386 | 0.218462771412411
1067.94337972768 | 0.143503125235077 | 1023.45814261974 | 0.218616157012595
1067.84540108371 | 0.143657135617653 | 1022.70206745932 | 0.218765945835258
1067.59934620162 | 0.143811071873861 | 1022.54483721801 | 0.218913710748227
1067.43159202483 | 0.143965175968975 | 1021.96548179687 | 0.219060948858494
1067.41656423684 | 0.144115930224997 | 1021.58298671351 | 0.219203976506924
1067.70252681555 | 0.14426764935921 | 1021.72393612344 | 0.219347937263343
1067.22100466605 | 0.144419839203755 | 1021.87139464833 | 0.219501486272969
1067.37186461773 | 0.144559664556607 | 1021.44451999895 | 0.219640749959086
1067.57264542684 | 0.144719928844767 | 1021.12400980849 | 0.219783470440196
1067.37904488002 | 0.144877347458756 | 1021.04007529567 | 0.21993033763063
1067.83864227131 | 0.145032999213049 | 1021.42730746378 | 0.220078733996396
1067.42507624438 | 0.145179816954994 | 1021.47131076349 | 0.220233814747965
1067.72552258477 | 0.145339730224563 | 1021.32953732092 | 0.220389039553697
1067.91823888294 | 0.145501167958616 | 1021.04410056654 | 0.220543287846525
1067.44999900414 | 0.145651952506665 | 1020.45803052992 | 0.220707763263433
1066.95747861179 | 0.145797502138381 | 1020.15119248012 | 0.220859927482453
1066.93184709159 | 0.145946058852448 | 1020.22841737611 | 0.221018433703553
1066.9843185802 | 0.146110476801041 | 1020.11899145641 | 0.221169673488025
1067.23547796619 | 0.146257800243918 | 1020.31024099156 | 0.221321879404898
1067.14946809354 | 0.146413297629019 | 1019.72220410631 | 0.221476133147239
1067.0779957765 | 0.146563733571639 | 1019.11704969792 | 0.221620681284581
1067.00614856814 | 0.146720389741622 | 1018.6279741264 | 0.221763343314757
1066.86993505373 | 0.146876468552606 | 1017.79405784894 | 0.221900744467307
1067.31244883203 | 0.147033698825423 | 1018.08880209682 | 0.222048475804246
1067.50326991046 | 0.147186523379427 | 1018.08300335055 | 0.222196576846008
1067.07583024898 | 0.14734071101908 | 1017.84420632685 | 0.222342418994034
1067.0819245241 | 0.14749769755553 | 1017.83249625914 | 0.222489395471583
1066.23174628428 | 0.147652349446304 | 1017.52801160317 | 0.222638456204844
1066.46921470469 | 0.147802599120419 | 1017.70243022488 | 0.222792972834225
1066.10573041008 | 0.147946661341124 | 1017.64967347986 | 0.222948061755062
1066.48446824366 | 0.148100079294706 | 1017.1456118603 | 0.223101506058954
1066.32025598543 | 0.148251867717538 | 1017.0332941131 | 0.223255895288443
1066.44768824238 | 0.148403572888331 | 1017.06931270016 | 0.223415102259775
1066.15561056485 | 0.148558797201447 | 1016.39088229026 | 0.223568959003068
1065.81730330666 | 0.148699249020179 | 1015.59664393559 | 0.223715811179208
1065.44149735146 | 0.148843162071579 | 1015.43814185375 | 0.22386688556213
1065.84322837232 | 0.149001477615517 | 1015.51661253464 | 0.224021733592892
1066.19615472075 | 0.149149990379132 | 1015.51817405077 | 0.224176799543288
1066.29960390419 | 0.149300516567135 | 1014.837906898 | 0.224324120624787
1066.19314380252 | 0.149453346004865 | 1015.1774233749 | 0.224483771481362
1065.97115259754 | 0.149606543021612 | 1014.7826621186 | 0.224639993315796
1065.73216184829 | 0.149765078524881 | 1013.95116189356 | 0.224787599501198
1065.86893825146 | 0.149907545588772 | 1013.76348298553 | 0.224935462798835
1065.7285537225 | 0.150053970075882 | 1013.72598764601 | 0.225085516486042
1065.54377486161 | 0.150197728383155 | 1013.39585176105 | 0.22524097520331
1065.52822581285 | 0.150344691347212 | 1013.34259603986 | 0.225403211673953
1065.15419082359 | 0.150499394338085 | 1012.73769344517 | 0.225569435401505
1065.17907969665 | 0.150640765491914 | 1012.12003230951 | 0.225740498988458
1065.11772060063 | 0.150782366965881 | 1012.19595371976 | 0.22590963866943
1065.66091243276 | 0.150941927457984 | 1011.82389799864 | 0.226084024141145
1065.48260186876 | 0.151088550892739 | 1011.65502974188 | 0.226246383869702
1065.06188728726 | 0.151237524628483 | 1010.78202145611 | 0.226418334244904
1065.03386241675 | 0.151383164157455 | 1010.22262592801 | 0.22659365196476
1064.97830421861 | 0.151525941153162 | 1009.85645708722 | 0.226768270827834
1064.42730408584 | 0.15167368937743 | 1009.18615014481 | 0.226940855174118
1064.83408778731 | 0.151823556142395 | 1008.391029788 | 0.227100181610608
1065.48163896389 | 0.15197148040934 | 1007.54608093469 | 0.227260354513209
1065.31201164004 | 0.152124212180571 | 1007.08420124894 | 0.22743103638076
1065.43864327478 | 0.15227159212208 | 1006.58516590629 | 0.227597442628247
1065.03156159272 | 0.152428976034053 | 1005.63619307004 | 0.227755737459056
1065.3883667169 | 0.152588473910656 | 1005.42126371648 | 0.227928003182491
1065.49842238535 | 0.152738323563487 | 1005.3131710413 | 0.228101406899204
1064.9703641706 | 0.152885013566312 | 1004.55096631916 | 0.228299519291067
1064.94615194469 | 0.153033759894858 | 1003.96535947565 | 0.228522195983828
1064.78916935513 | 0.153184152116195 | 1003.18811188024 | 0.228757473829633
1064.63573885402 | 0.153334611602542 | 1002.0278937268 | 0.229016528484027
1064.54133982407 | 0.153483091372654 | 1000.18478508064 | 0.229334995210667
1064.31654476973 | 0.153631758756166 | 997.383146446902 | 0.229713020793131
1063.94274291636 | 0.153771140561361 | 994.110656983555 | 0.230138219000203
1064.45537263514 | 0.153924915189908 | 989.849072452158 | 0.230710396195894
1064.76381420291 | 0.154079644134102 | 983.150083888821 | 0.231401664510528
1064.06258686958 | 0.15421995132977
1064.18352827296 | 0.154362902528077
1064.16041605242 | 0.15451912976476
1064.0842970024 | 0.154667653187645
1064.13920346512 | 0.154815326893366
1063.89728602482 | 0.154958811178144
1064.34559362063 | 0.155103371463709
1063.70030230576 | 0.155256393172623
1064.00162556682 | 0.155408135764776
1063.90003749117 | 0.155557045368546
1063.9507874701 | 0.155702296318478
1063.83633955146 | 0.155844517784451
1063.87366185693 | 0.155999328499451
1063.45878912637 | 0.156149145955453
1063.86314862567 | 0.15630046439594
1063.67057336743 | 0.156449957991636
1063.42438680618 | 0.156595596925241
1064.1694366188 | 0.156754561052508
1063.70826258116 | 0.156911051983521
1063.11159530448 | 0.157043092370783
1062.74472642453 | 0.157186963707649
1062.36031851207 | 0.157331401208009
1062.9342207011 | 0.157480362855364
1063.2524754406 | 0.157632534047912
1063.2615188094 | 0.157779631406959
1063.26356718369 | 0.157919997036453
1062.99730627056 | 0.158075510558567
1062.93234244005 | 0.158228416062456
1063.00168849436 | 0.158376657912815
1063.10796409832 | 0.158529070311374
1063.28485870729 | 0.15867685039973
1062.92180786979 | 0.158823625391164
1062.60970578116 | 0.158968392745146
1062.54640610312 | 0.159122939079896
1062.20947348677 | 0.159268834560143
1062.26222911113 | 0.159411651524608
1062.46553877172 | 0.159556621597926
1062.52214716902 | 0.159712545679376
1062.35344445186 | 0.159856579190769
1062.07022875586 | 0.160004560053013
1061.73760847744 | 0.160149464041593
1061.41305077343 | 0.160286869333902
1061.36262085933 | 0.160432307550001
1062.01181472901 | 0.160584664763693
1062.37102258028 | 0.1607374051991
1061.99574553328 | 0.160884948527005
1062.07277909234 | 0.16103386740125
1061.82667146851 | 0.161184042301901
1062.02593879346 | 0.16133443242219
1062.31219468802 | 0.161486553207856
1062.44981241357 | 0.161639859145627
1062.33936179119 | 0.161794191247346
1062.35599137467 | 0.161955014337264
1061.98892859237 | 0.162111683553934
1062.06409518876 | 0.162265428174744
1061.51459354745 | 0.162405403120825
1061.21929977352 | 0.162550800734314
1061.18836796468 | 0.162703468729138
1060.55719105796 | 0.162857429050666
1061.28519002357 | 0.163012423947593
1060.96515791551 | 0.163144155668761
1060.79048487911 | 0.163288150629833
1061.0907062978 | 0.163441328934482
1060.40083610762 | 0.163593436004077
1060.62719192935 | 0.163741280050719
1060.58330155976 | 0.163883420218402
1060.3310365253 | 0.164021103873349
1060.38837471852 | 0.164170415952156
1060.71713652871 | 0.164325009943179
1060.92026824268 | 0.164489238641839
1060.81336789071 | 0.164631381160497
1060.97714743095 | 0.164776643092261
1061.10368338887 | 0.164926809818846
1060.97150692397 | 0.165094107950357
1060.51759617778 | 0.165251578925115
1060.23302488793 | 0.165397480948067
1059.93546758342 | 0.165532361683041
1059.60918700063 | 0.165679820729185
1059.76438821397 | 0.165830631044558
1059.86438211742 | 0.165988331226275
1059.81059568188 | 0.166136097719749
1059.54633083052 | 0.166274723581297
1059.13925563745 | 0.166417903792157
1058.98925288907 | 0.166557525415923
1059.39659401826 | 0.166710676767025
1059.07795607762 | 0.166858119814403
1059.43998623281 | 0.167010249895039
1059.54223317574 | 0.167155994063747
1059.48170476905 | 0.167306739506569
1059.43203738284 | 0.167452519246025
1059.07642433244 | 0.167603495662328
1058.59417201149 | 0.167746859820134
1058.07928847606 | 0.167876128847476
1058.22952224307 | 0.16802299668938
1058.99209960779 | 0.168177242272914
1059.2193572078 | 0.168330982008632
1059.18497579019 | 0.168485927666948
1059.50562302012 | 0.168638213561699
1059.25025073189 | 0.168785461203184
1059.27269581632 | 0.168936934597985
1058.87145806973 | 0.169092051825081
1058.73976258418 | 0.169250103503558
1058.79484512023 | 0.169400631897344
1058.42978536755 | 0.169543286662382
1058.36771147907 | 0.169683956150744
1058.56184565762 | 0.169839203132468
1058.37480558908 | 0.170004453825612
1058.38813948432 | 0.170158541404153
1058.07468403066 | 0.170302855443886
1058.25112610587 | 0.170449288798759
1057.94725182892 | 0.1705936099673
1057.72399097057 | 0.170744947143151
1057.70961112516 | 0.170905367612273
1058.60248332108 | 0.171071413522237
1058.24788931095 | 0.171217440098045
1058.16806706745 | 0.171365004850875
1057.60501048856 | 0.171508183837523
1056.90896565778 | 0.171662000680919
1056.93096495943 | 0.171813676259679
1056.87445251743 | 0.171954291422338
1057.33163610452 | 0.172099395263893
1057.38256316841 | 0.172242086964814
1057.07962857168 | 0.172402855339933
1056.76233248936 | 0.172559551949348
1057.08637134146 | 0.17271091515359
1056.53149609052 | 0.172860522003102
1056.85054862344 | 0.173001616746275
1056.39428304243 | 0.17314024389817
1056.50508127891 | 0.173298675174649
1056.61974999138 | 0.173454781252868
1056.03509766515 | 0.173602985083367
1055.77953518776 | 0.173744904675313
1055.88667927652 | 0.173878693615375
1056.05248079759 | 0.174029544271135
1055.63194183355 | 0.174180421077302
1055.63236272629 | 0.174328644540853
1055.33097788237 | 0.174477188256201
1055.53886761726 | 0.17461281498649
1055.17202267874 | 0.174751218977844
1055.52967410447 | 0.174897373833642
1055.81067107246 | 0.175053445549083
1055.59756036073 | 0.175207421557802
1055.50428858785 | 0.175351976005719
1055.30214845471 | 0.175491352193872
1055.29755614538 | 0.175637359858168
1055.96662778809 | 0.175795640158013
1055.89016888395 | 0.17595505723505
1055.23196668245 | 0.176107644987553
1054.87009251911 | 0.176255680690527
1054.99508363015 | 0.176406583099927
1055.16753255509 | 0.176553686636797
1055.25357998696 | 0.17670042707877
1055.62043037067 | 0.176864801536808
1055.03877232779 | 0.177016704386187
1054.90225114472 | 0.177169032728724
1054.23029049706 | 0.177310895666161
1054.46034622564 | 0.177458928839549
1054.00243190639 | 0.177603021751393
1054.25312076311 | 0.177746294751102
1054.17619837623 | 0.177902000451861
1053.86151443935 | 0.178054213494175
1053.3861174899 | 0.178199331175962
1053.31170866325 | 0.178346307607712
1053.20384589794 | 0.178482666910204
1053.66314760496 | 0.178628929842992
1053.27305117262 | 0.178774781956293
1053.45171768475 | 0.178924175557005
1053.49465196257 | 0.179082364754853
1053.55005309554 | 0.179231907041112
1053.94872064526 | 0.179384851866271
1054.08345022454 | 0.179542832016853
1053.88174746678 | 0.179696624162415
1053.84185842331 | 0.179852298812638
1052.81545484292 | 0.180001862147415
1052.62877177702 | 0.180144850228995
1052.36572713591 | 0.180286204176163
1052.44295138318 | 0.180432397967721
1052.22028761402 | 0.180569396366183
1052.03946622068 | 0.180722311684106
1051.95250108769 | 0.180876155723265
1052.02315974793 | 0.181020747931345
1052.11836015906 | 0.181166950934258
1052.07473408584 | 0.18131107381713
1052.15783952348 | 0.181457719865944
1051.83156359075 | 0.1816129264577
1051.93203155015 | 0.181764731045087
1051.38882115189 | 0.181911388228881
1051.27878095843 | 0.182047582527862
1051.40581833053 | 0.182183661254339
1050.90057857218 | 0.182320769205187
1051.65862836805 | 0.182481409572482
1051.42101843159 | 0.182634265573797
1051.55689221201 | 0.182792295664396
1051.42555207454 | 0.182934652643905
1051.31536660465 | 0.18307916080344
1051.1474078838 | 0.183224908111402
1051.37431951567 | 0.183369878273723
1050.65325343949 | 0.183521086954181
1050.86486988617 | 0.183669773219953
1050.73382969824 | 0.183818999213676
1050.28266172399 | 0.183963360272903
1049.84208582532 | 0.184095769779698
1049.85363350584 | 0.184234165073238
1050.17657338954 | 0.184385611020817
1050.37587486848 | 0.184533239544196
1049.99890005921 | 0.18468678880618
1049.92838233261 | 0.184831489147834
1050.25520079381 | 0.18497963239804
1050.09449628651 | 0.185127018473865
1050.19752612821 | 0.185271326260933
1049.58138216158 | 0.185414955577182
1049.56093662988 | 0.185564830358446
1049.50403442636 | 0.185711994857659
1049.55507817077 | 0.185866310604594
1050.05069135385 | 0.186025435258998
1050.10884293093 | 0.186173208473135
1049.73626458218 | 0.186323935916083
1049.78914427709 | 0.186475278274118
1049.05374828246 | 0.186621767918351
1048.2507600732 | 0.186773354957492
1048.98553835108 | 0.186925691558865
1049.36207949689 | 0.187081422907429
1049.41345551184 | 0.187225178647457
1049.24553818622 | 0.187377620182652
1048.8411429872 | 0.187533339078225
1048.92443949949 | 0.187689130222644
1048.58344522523 | 0.187836754288945
1048.3042817626 | 0.187990414546537
1048.51853672796 | 0.188138206336281
1047.85580599664 | 0.188285069789292
1047.290125357 | 0.188422674426153
1047.58790330852 | 0.188566835231297
1047.24792649 | 0.188709818517761
1047.60484874478 | 0.188864462698642
1047.4164062742 | 0.189010159511655
1047.43907121296 | 0.189157685057202
1047.42214344496 | 0.18930410986017
1046.84564693067 | 0.189449087635347
1047.10017140738 | 0.189599476253167
1046.76836760372 | 0.189744411216207
1046.78937778005 | 0.189891712951249
1047.017976062 | 0.19003851165677
1047.1051456922 | 0.19019079446503
1046.67561646517 | 0.19033021589607
1046.63780487977 | 0.190478297395168
1046.18346427597 | 0.190620969170634
1046.44757717674 | 0.190778338661261
1046.81869593315 | 0.190924507133514
1046.49733418318 | 0.19106976950047
1046.20623876711 | 0.191211433841029
1045.94658764686 | 0.191362096057635
1045.97900707841 | 0.191517099652736
1046.0062259541 | 0.19166786960402
1045.62333504142 | 0.19181465767263
1045.92267439582 | 0.191967304403129
1045.81701741726 | 0.192112569088915
1045.22294647092 | 0.192256141341941
1044.89399881954 | 0.192399500904974
1044.86145522814 | 0.19254501010929
1044.83621397339 | 0.192694818676478
1045.07628046901 | 0.192839881728533
1044.93497595113 | 0.192984463018094
1044.94747059525 | 0.193135261434298
1044.90905171874 | 0.1932848856545
1044.58741203264 | 0.193427407046325
1044.36542359296 | 0.19357612422102
1043.97902337605 | 0.193716494017405
1043.98101797193 | 0.193863288580689
1044.39024395006 | 0.194011768357783
1044.00673924436 | 0.194155221611214
1043.46476346091 | 0.194296142812101
1043.88197051926 | 0.19444678191105
1043.60637923771 | 0.194598624933451
1044.0108957578 | 0.194754833196125
1043.67245188789 | 0.194895229247649
1043.32929426919 | 0.195035586433459
1043.12755188257 | 0.195179256841487
1042.58367966938 | 0.195324438764284
1042.978351965 | 0.195475018797995
1043.38916409748 | 0.195627682232988
1043.52352011617 | 0.195776110859445
1043.37703843963 | 0.195919866328038
1043.51431397775 | 0.196072557559242
1043.53002553346 | 0.196230353553428
1043.27017088705 | 0.196385771470159
1043.09359480183 | 0.196538716770937
1042.7832167206 | 0.196688922825521
1042.88484171986 | 0.196842739668103
1042.65268456996 | 0.196995959257517
1042.59003925247 | 0.197147492195402
1042.33879331727 | 0.197302003086613
1042.11207265345 | 0.197452381211161
1041.63489134494 | 0.197595895925855
1041.34841862517 | 0.197746611976529
1041.21310222708 | 0.197893905031456
1041.4315254672 | 0.198041749392297
1040.86816244982 | 0.198188750722629
1041.10971915995 | 0.198330937762829
1041.05335103882 | 0.198477476576108
1041.27456420813 | 0.198630732245811
1041.21790795076 | 0.198784537004318
1041.05703103932 | 0.198938165448069
1040.20457296309 | 0.199079291973149
1039.87886770484 | 0.199220169655183
1039.94411139193 | 0.199369744614038
1040.26837117368 | 0.199515997789452
1040.84934474613 | 0.199670448283521
1040.19654265289 | 0.199817877716741
1040.14890427352 | 0.199969384002184
1039.79017544223 | 0.200119113791775
1039.54570857467 | 0.20026007376383
1039.21507414602 | 0.200395640367656
1039.0461186987 | 0.200539990783146
1038.88098961639 | 0.200684415612199
1039.36466039319 | 0.200838704809436
1039.06150028969 | 0.200995483962728
1039.16667914123 | 0.201146069363873
1039.10545004564 | 0.201290977832149
1038.85477638668 | 0.201429716913533
1038.95518364707 | 0.201571805528772
1038.49300964822 | 0.201713093730764
1038.08567013542 | 0.201865264524993
1038.28398733697 | 0.202017240949497
1038.02225332473 | 0.202174177837132
1037.89823027669 | 0.202314430038467
1038.04403977023 | 0.202460158130508
1037.63286578463 | 0.202608184566302
1037.53897063927 | 0.202748128781538
1037.54325569182 | 0.20289567542829
1037.64451802949 | 0.203045936972341
1037.48796791074 | 0.203190361394727
1037.63844717562 | 0.203341851599983
1037.95045640308 | 0.20349367978499
1037.53593252703 | 0.203639976879963
1037.13373648157 | 0.203791095146514
1036.84461514179 | 0.203932867644119
1036.7621216415 | 0.20408403658369
1036.39689958925 | 0.20422569163057
1036.27393150115 | 0.204368825992721
1035.66916556433 | 0.204515773165588
1035.59902103905 | 0.204655659412143
1034.99920531938 | 0.204796948944609
1035.21547694853 | 0.204940855157118
1035.89010758943 | 0.205091492493616
1035.9642053453 | 0.205235147735502
1035.7001142687 | 0.205379995802161
1035.64599447203 | 0.205526358449966
1034.99050097278 | 0.20567539124703
1034.7776182577 | 0.20582190018857
1034.65810943852 | 0.205962248132418
1034.42611157017 | 0.206104812075937
1034.73311086783 | 0.206246010684227
1034.85167027667 | 0.206395012040251
1034.62163109717 | 0.206539786903864
1034.58986336324 | 0.206685203555175
1034.16399852263 | 0.206829728154573
1034.19161342642 | 0.206975538044063
1034.52669666654 | 0.207128916491544
1034.29339964856 | 0.207281079189457
1034.01241065472 | 0.20742858298612
1034.26713062843 | 0.207579602816889
1033.92754639769 | 0.207732226598488
1033.87286535728 | 0.207873649534675
1033.50413670304 | 0.208021727816537
1033.17719927267 | 0.208168574096408
1033.09799665781 | 0.208312619820081
1032.74530776114 | 0.208464262288755
1032.86443931538 | 0.208607471663737
1032.3995999419 | 0.208747353643517
1032.57743334027 | 0.208903181275688
1032.58744938633 | 0.209046686738536
1032.34684200415 | 0.20918839612048
1031.98435656583 | 0.209331275211568
1031.91363595486 | 0.20947500250013
1031.99302988928 | 0.209626808656763
1032.31737349734 | 0.209784311505893
1032.5539032828 | 0.209939298182817
1032.52614902297 | 0.210097242472942
1032.29455609292 | 0.210253690110052
1031.66930540245 | 0.210403623643592
1031.09888733265 | 0.210553817637016
1031.18358612575 | 0.210701989955619
1030.86984842973 | 0.210849555759998
1030.54073245079 | 0.210994761883717
1030.27760766961 | 0.211139230572855
1030.00853531137 | 0.211293385413803
1029.7701284015 | 0.211434682568194
1029.63068722338 | 0.211578333996578
1029.75595760161 | 0.211726712565426
1030.22205284802 | 0.211876632635138
1029.69268261011 | 0.21202911057967
1029.46241815586 | 0.212175444938268
1029.16499825459 | 0.212321757886254
1028.5338746462 | 0.212466035006981
1028.77106377712 | 0.212610385433248
1028.46969639701 | 0.212749765098826
1028.08593060731 | 0.212892305651342
1028.29066443319 | 0.213038494942946
1028.19728483435 | 0.213184907433737
1028.4941278897 | 0.213338070110804
1028.34179742741 | 0.213485510761829
1028.11756747115 | 0.213627344741345
1028.04774955846 | 0.213773125796526
1027.8375073969 | 0.213919393177428
1027.51366386951 | 0.214065470000503
1027.69333439021 | 0.21421676888017
1027.24714096753 | 0.214368383103183
1027.39125141726 | 0.214521477363496
1027.36976812641 | 0.21467077242378
1026.6934365522 | 0.214814842533198
1026.56913107794 | 0.214957821455727
1026.55409991306 | 0.215104347535971
1026.00151533676 | 0.215248711905916
1026.20340289367 | 0.215393149294677
1026.01737240871 | 0.215542877342142
1026.07012357632 | 0.215686202597447
1025.89567084333 | 0.215834291914452
1025.47560947287 | 0.215986036319793
1025.47454017273 | 0.216132693190699
1025.38301510659 | 0.216283567120456
1024.92000678616 | 0.216424686038914
1025.41486705115 | 0.216571184851278
1024.73759096378 | 0.216714812728508
1024.65740939726 | 0.216861662667421
1024.15750330789 | 0.217006242112809
1023.8900505618 | 0.217149526445289
1023.69101285484 | 0.217284340391435
1023.66113430882 | 0.217427584885183
1023.73107054023 | 0.21757861946826
1023.85606118011 | 0.217730492711051
1023.34094006997 | 0.217878429420362
1023.23357242279 | 0.218023386165497
1023.18922961018 | 0.218167311055632
1023.10907529069 | 0.218317017387906
1023.27657926386 | 0.218462771412411
1023.45814261974 | 0.218616157012595
1022.70206745932 | 0.218765945835258
1022.54483721801 | 0.218913710748227
1021.96548179687 | 0.219060948858494
1021.58298671351 | 0.219203976506924
1021.72393612344 | 0.219347937263343
1021.87139464833 | 0.219501486272969
1021.44451999895 | 0.219640749959086
1021.12400980849 | 0.219783470440196
1021.04007529567 | 0.21993033763063
1021.42730746378 | 0.220078733996396
1021.47131076349 | 0.220233814747965
1021.32953732092 | 0.220389039553697
1021.04410056654 | 0.220543287846525
1020.45803052992 | 0.220707763263433
1020.15119248012 | 0.220859927482453
1020.22841737611 | 0.221018433703553
1020.11899145641 | 0.221169673488025
1020.31024099156 | 0.221321879404898
1019.72220410631 | 0.221476133147239
1019.11704969792 | 0.221620681284581
1018.6279741264 | 0.221763343314757
1017.79405784894 | 0.221900744467307
1018.08880209682 | 0.222048475804246
1018.08300335055 | 0.222196576846008
1017.84420632685 | 0.222342418994034
1017.83249625914 | 0.222489395471583
1017.52801160317 | 0.222638456204844
1017.70243022488 | 0.222792972834225
1017.64967347986 | 0.222948061755062
1017.1456118603 | 0.223101506058954
1017.0332941131 | 0.223255895288443
1017.06931270016 | 0.223415102259775
1016.39088229026 | 0.223568959003068
1015.59664393559 | 0.223715811179208
1015.43814185375 | 0.22386688556213
1015.51661253464 | 0.224021733592892
1015.51817405077 | 0.224176799543288
1014.837906898 | 0.224324120624787
1015.1774233749 | 0.224483771481362
1014.7826621186 | 0.224639993315796
1013.95116189356 | 0.224787599501198
1013.76348298553 | 0.224935462798835
1013.72598764601 | 0.225085516486042
1013.39585176105 | 0.22524097520331
1013.34259603986 | 0.225403211673953
1012.73769344517 | 0.225569435401505
1012.12003230951 | 0.225740498988458
1012.19595371976 | 0.22590963866943
1011.82389799864 | 0.226084024141145
1011.65502974188 | 0.226246383869702
1010.78202145611 | 0.226418334244904
1010.22262592801 | 0.22659365196476
1009.85645708722 | 0.226768270827834
1009.18615014481 | 0.226940855174118
1008.391029788 | 0.227100181610608
1007.54608093469 | 0.227260354513209
1007.08420124894 | 0.22743103638076
1006.58516590629 | 0.227597442628247
1005.63619307004 | 0.227755737459056
1005.42126371648 | 0.227928003182491
1005.3131710413 | 0.228101406899204
1004.55096631916 | 0.228299519291067
1003.96535947565 | 0.228522195983828
1003.18811188024 | 0.228757473829633
1002.0278937268 | 0.229016528484027
1000.18478508064 | 0.229334995210667
997.383146446902 | 0.229713020793131
994.110656983555 | 0.230138219000203
989.849072452158 | 0.230710396195894
983.150083888821 | 0.231401664510528